## Diode Characteristic (uA-mm)
VGS (V) | VDS = 0.000 V | VDS = 0.500 V
-1.25 | -6.647 | -18.256
-1.24 | -6.403 | -17.676
-1.23 | -6.184 | -17.006
-1.22 | -5.988 | -16.511
-1.21 | -5.784 | -16.033
-1.2 | -5.547 | -15.538
-1.19 | -5.351 | -15.005
-1.18 | -5.174 | -14.514
-1.17 | -4.98 | -14.113
-1.16 | -4.8253 | -13.719
-1.15 | -4.6268 | -13.236
-1.14 | -4.4489 | -12.851
-1.13 | -4.2993 | -12.404
-1.12 | -4.132 | -12.082
-1.11 | -4.0084 | -11.645
-1.1 | -3.8359 | -11.285
-1.09 | -3.7155 | -10.907
-1.08 | -3.5483 | -10.565
-1.07 | -3.4235 | -10.202
-1.06 | -3.3275 | -9.871
-1.05 | -3.1742 | -9.538
-1.04 | -3.0733 | -9.251
-1.03 | -2.9511 | -8.951
-1.02 | -2.8446 | -8.667
-1.01 | -2.7208 | -8.351
-1 | -2.6193 | -8.1
-0.99 | -2.5238 | -7.819
-0.98 | -2.4181 | -7.602
-0.97 | -2.3182 | -7.328
-0.96 | -2.2206 | -7.086
-0.95 | -2.1434 | -6.817
-0.94 | -2.0467 | -6.61
-0.93 | -1.9692 | -6.369
-0.92 | -1.8971 | -6.179
-0.91 | -1.8127 | -5.977
-0.9 | -1.7461 | -5.777
-0.89 | -1.6672 | -5.539
-0.88 | -1.6005 | -5.34
-0.87 | -1.5327 | -5.136
-0.86 | -1.4683 | -4.9432
-0.85 | -1.4046 | -4.8237
-0.84 | -1.3455 | -4.6384
-0.83 | -1.2949 | -4.4599
-0.82 | -1.2369 | -4.309
-0.81 | -1.1852 | -4.1376
-0.8 | -1.1382 | -3.9951
-0.79 | -1.0846 | -3.8474
-0.78 | -1.0348 | -3.7235
-0.77 | -0.9869 | -3.5393
-0.76 | -0.9405 | -3.4386
-0.75 | -0.9013 | -3.3003
-0.74 | -0.8634 | -3.1805
-0.73 | -0.822 | -3.062
-0.72 | -0.7884 | -2.9453
-0.71 | -0.7499 | -2.8568
-0.7 | -0.7197 | -2.739
-0.69 | -0.6831 | -2.6285
-0.68 | -0.65 | -2.538
-0.67 | -0.6213 | -2.4524
-0.66 | -0.5878 | -2.3505
-0.65 | -0.5642 | -2.2681
-0.64 | -0.5388 | -2.1782
-0.63 | -0.5073 | -2.1088
-0.62 | -0.48777 | -2.0118
-0.61 | -0.46836 | -1.9351
-0.6 | -0.4441 | -1.8621
-0.59 | -0.4195 | -1.7843
-0.58 | -0.39939 | -1.7271
-0.57 | -0.37848 | -1.6508
-0.56 | -0.36046 | -1.58
-0.55 | -0.33999 | -1.5125
-0.54 | -0.32186 | -1.4527
-0.53 | -0.30475 | -1.4089
-0.52 | -0.28786 | -1.3491
-0.51 | -0.27373 | -1.2842
-0.5 | -0.25945 | -1.2383
-0.49 | -0.24498 | -1.1811
-0.48 | -0.23078 | -1.1492
-0.47 | -0.21693 | -1.094
-0.46 | -0.20404 | -1.0535
-0.45 | -0.193 | -1.0091
-0.44 | -0.18234 | -0.9572
-0.43 | -0.17092 | -0.9179
-0.42 | -0.16047 | -0.8765
-0.41 | -0.15024 | -0.8447
-0.4 | -0.14095 | -0.8041
-0.39 | -0.13269 | -0.7717
-0.38 | -0.12411 | -0.7359
-0.37 | -0.11618 | -0.6925
-0.36 | -0.10847 | -0.672
-0.35 | -0.10154 | -0.641
-0.34 | -0.09469 | -0.6139
-0.33 | -0.08854 | -0.59
-0.32 | -0.08226 | -0.559
-0.31 | -0.07608 | -0.5381
-0.3 | -0.0715 | -0.5109
-0.29 | -0.06627 | -0.48542
-0.28 | -0.06151 | -0.46017
-0.27 | -0.05689 | -0.43753
-0.26 | -0.0525 | -0.41691
-0.25 | -0.049068 | -0.39624
-0.24 | -0.045253 | -0.36631
-0.23 | -0.041634 | -0.35251
-0.22 | -0.038478 | -0.33325
-0.21 | -0.035312 | -0.31303
-0.2 | -0.032431 | -0.29329
-0.19 | -0.029629 | -0.27329
-0.18 | -0.026934 | -0.25426
-0.17 | -0.024573 | -0.23803
-0.16 | -0.022451 | -0.21925
-0.15 | -0.020235 | -0.20265
-0.14 | -0.01839 | -0.18797
-0.13 | -0.016511 | -0.17438
-0.12 | -0.014919 | -0.16071
-0.11 | -0.013261 | -0.1463
-0.1 | -0.011848 | -0.1334
-0.09 | -0.010388 | -0.12246
-0.08 | -0.009195 | -0.10929
-0.07 | -0.007877 | -0.10122
-0.06 | -0.006769 | -0.09185
-0.05 | -0.005588 | -0.08426
-0.04 | -0.0044913 | -0.07544
-0.03 | -0.003401 | -0.06749
-0.02 | -0.0023262 | -0.06082
-0.01 | -0.0011738 | -0.05419
0 | 1.87e-05 | -0.047284
0.01 | 0.0011912 | -0.042152
0.02 | 0.002552 | -0.036519
0.03 | 0.0039761 | -0.031529
0.04 | 0.0056063 | -0.026163
0.05 | 0.007369 | -0.021194
0.06 | 0.009355 | -0.015597
0.07 | 0.011588 | -0.009753
0.08 | 0.014124 | -0.0032568
0.09 | 0.017254 | 0.0044498
0.1 | 0.020496 | 0.013569
0.11 | 0.024318 | 0.0248
0.12 | 0.028674 | 0.038464
0.13 | 0.033817 | 0.05512
0.14 | 0.039462 | 0.07546
0.15 | 0.046032 | 0.10064
0.16 | 0.05359 | 0.13283
0.17 | 0.06119 | 0.17228
0.18 | 0.07086 | 0.22012
0.19 | 0.08173 | 0.27964
0.2 | 0.09414 | 0.34991
0.21 | 0.10864 | 0.43703
0.22 | 0.12441 | 0.54229
0.23 | 0.14244 | 0.6615
0.24 | 0.16323 | 0.8104
0.25 | 0.18588 | 0.9963
0.26 | 0.2129 | 1.2087
0.27 | 0.24086 | 1.4676
0.28 | 0.27408 | 1.7733
0.29 | 0.31134 | 2.1367
0.3 | 0.35279 | 2.5762
0.31 | 0.40008 | 3.0808
0.32 | 0.45262 | 3.685
0.33 | 0.51072 | 4.4065
0.34 | 0.57 | 5.2484
0.35 | 0.6451 | 6.21
0.36 | 0.7251 | 7.406
0.37 | 0.8237 | 8.82
0.38 | 0.9278 | 10.486
0.39 | 1.0432 | 12.488
0.4 | 1.1778 | 14.828
0.41 | 1.334 | 17.604
0.42 | 1.5128 | 21.005
0.43 | 1.7109 | 24.966
0.44 | 1.9405 | 29.708
0.45 | 2.216 | 35.279
0.46 | 2.536 | 42.086
0.47 | 2.9056 | 50.081
0.48 | 3.3511 | 59.41
0.49 | 3.8679 | 70.89
0.5 | 4.5041 | 84.37