## Diode Characteristic (uA-mm)
VGS (V) | VDS = 0.000 V | VDS = 0.500 V
-1.25 | -6.646 | -18.539
-1.24 | -6.424 | -17.911
-1.23 | -6.2 | -17.355
-1.22 | -5.934 | -16.873
-1.21 | -5.725 | -16.326
-1.2 | -5.538 | -15.855
-1.19 | -5.333 | -15.345
-1.18 | -5.129 | -14.801
-1.17 | -4.9568 | -14.361
-1.16 | -4.7666 | -13.959
-1.15 | -4.5983 | -13.417
-1.14 | -4.4472 | -13.058
-1.13 | -4.2839 | -12.63
-1.12 | -4.0972 | -12.272
-1.11 | -3.9634 | -11.804
-1.1 | -3.8152 | -11.506
-1.09 | -3.6652 | -11.098
-1.08 | -3.5198 | -10.799
-1.07 | -3.3855 | -10.411
-1.06 | -3.2688 | -10.062
-1.05 | -3.1406 | -9.745
-1.04 | -3.0253 | -9.43
-1.03 | -2.895 | -9.088
-1.02 | -2.7934 | -8.791
-1.01 | -2.6858 | -8.504
-1 | -2.5916 | -8.218
-0.99 | -2.4872 | -7.982
-0.98 | -2.3786 | -7.716
-0.97 | -2.2898 | -7.462
-0.96 | -2.2008 | -7.182
-0.95 | -2.1277 | -6.954
-0.94 | -2.0349 | -6.734
-0.93 | -1.9498 | -6.498
-0.92 | -1.8769 | -6.234
-0.91 | -1.8039 | -6.063
-0.9 | -1.7344 | -5.856
-0.89 | -1.6653 | -5.644
-0.88 | -1.5932 | -5.453
-0.87 | -1.5209 | -5.278
-0.86 | -1.4609 | -5.118
-0.85 | -1.4068 | -4.8921
-0.84 | -1.3429 | -4.7279
-0.83 | -1.2806 | -4.5546
-0.82 | -1.2322 | -4.4053
-0.81 | -1.1812 | -4.2478
-0.8 | -1.1292 | -4.0885
-0.79 | -1.0769 | -3.9528
-0.78 | -1.038 | -3.8146
-0.77 | -0.9927 | -3.6543
-0.76 | -0.9499 | -3.5155
-0.75 | -0.9032 | -3.3996
-0.74 | -0.8611 | -3.2641
-0.73 | -0.8229 | -3.1425
-0.72 | -0.784 | -3.0452
-0.71 | -0.7515 | -2.9366
-0.7 | -0.7175 | -2.8028
-0.69 | -0.6803 | -2.7027
-0.68 | -0.6531 | -2.6109
-0.67 | -0.6213 | -2.5195
-0.66 | -0.5913 | -2.4189
-0.65 | -0.5622 | -2.3264
-0.64 | -0.5372 | -2.2205
-0.63 | -0.5106 | -2.1466
-0.62 | -0.48713 | -2.0528
-0.61 | -0.46772 | -1.9734
-0.6 | -0.44302 | -1.8919
-0.59 | -0.4207 | -1.8074
-0.58 | -0.39807 | -1.74
-0.57 | -0.37644 | -1.6786
-0.56 | -0.35792 | -1.6113
-0.55 | -0.3386 | -1.5478
-0.54 | -0.31999 | -1.489
-0.53 | -0.30596 | -1.4273
-0.52 | -0.28733 | -1.3607
-0.51 | -0.27021 | -1.3025
-0.5 | -0.25616 | -1.257
-0.49 | -0.24227 | -1.2021
-0.48 | -0.22974 | -1.1542
-0.47 | -0.21766 | -1.1055
-0.46 | -0.20429 | -1.0586
-0.45 | -0.19249 | -1.0156
-0.44 | -0.18228 | -0.9717
-0.43 | -0.17071 | -0.933
-0.42 | -0.16255 | -0.8956
-0.41 | -0.15167 | -0.8577
-0.4 | -0.14233 | -0.8216
-0.39 | -0.13353 | -0.7867
-0.38 | -0.12512 | -0.7502
-0.37 | -0.11747 | -0.717
-0.36 | -0.10977 | -0.6848
-0.35 | -0.10293 | -0.6474
-0.34 | -0.09574 | -0.6202
-0.33 | -0.0894 | -0.5925
-0.32 | -0.08356 | -0.5623
-0.31 | -0.07826 | -0.5381
-0.3 | -0.07288 | -0.5127
-0.29 | -0.06722 | -0.49297
-0.28 | -0.06273 | -0.46738
-0.27 | -0.0585 | -0.44642
-0.26 | -0.05379 | -0.41863
-0.25 | -0.050405 | -0.39762
-0.24 | -0.046528 | -0.37761
-0.23 | -0.04262 | -0.35575
-0.22 | -0.039562 | -0.33452
-0.21 | -0.036279 | -0.31429
-0.2 | -0.032918 | -0.29494
-0.19 | -0.03028 | -0.27789
-0.18 | -0.027576 | -0.25806
-0.17 | -0.025277 | -0.24021
-0.16 | -0.023166 | -0.2238
-0.15 | -0.020759 | -0.20762
-0.14 | -0.018858 | -0.19176
-0.13 | -0.01709 | -0.17833
-0.12 | -0.015207 | -0.16383
-0.11 | -0.013641 | -0.14924
-0.1 | -0.012104 | -0.13618
-0.09 | -0.010759 | -0.12466
-0.08 | -0.009265 | -0.11378
-0.07 | -0.008083 | -0.10536
-0.06 | -0.006905 | -0.09486
-0.05 | -0.005794 | -0.08562
-0.04 | -0.0046236 | -0.07809
-0.03 | -0.0034813 | -0.06997
-0.02 | -0.0023996 | -0.06253
-0.01 | -0.0012193 | -0.05598
0 | -9.7e-06 | -0.048559
0.01 | 0.0012296 | -0.042903
0.02 | 0.0026394 | -0.037648
0.03 | 0.0040824 | -0.032388
0.04 | 0.005668 | -0.027203
0.05 | 0.007621 | -0.021471
0.06 | 0.009636 | -0.016158
0.07 | 0.011967 | -0.010091
0.08 | 0.014645 | -0.0030527
0.09 | 0.017644 | 0.0047356
0.1 | 0.021057 | 0.013698
0.11 | 0.024897 | 0.024528
0.12 | 0.02926 | 0.038437
0.13 | 0.034379 | 0.055048
0.14 | 0.039889 | 0.07545
0.15 | 0.046456 | 0.10113
0.16 | 0.05411 | 0.13294
0.17 | 0.06152 | 0.17182
0.18 | 0.07109 | 0.21873
0.19 | 0.08217 | 0.27778
0.2 | 0.09462 | 0.34992
0.21 | 0.10858 | 0.43636
0.22 | 0.12458 | 0.54124
0.23 | 0.14229 | 0.6599
0.24 | 0.16249 | 0.8104
0.25 | 0.18536 | 0.9923
0.26 | 0.21077 | 1.2059
0.27 | 0.23872 | 1.4609
0.28 | 0.27006 | 1.7674
0.29 | 0.30694 | 2.1262
0.3 | 0.34813 | 2.5632
0.31 | 0.39338 | 3.0722
0.32 | 0.4437 | 3.6693
0.33 | 0.50039 | 4.3897
0.34 | 0.56478 | 5.2329
0.35 | 0.626 | 6.197
0.36 | 0.7057 | 7.387
0.37 | 0.7976 | 8.788
0.38 | 0.9012 | 10.48
0.39 | 1.0171 | 12.45
0.4 | 1.1521 | 14.814
0.41 | 1.3023 | 17.592
0.42 | 1.476 | 20.931
0.43 | 1.6734 | 24.926
0.44 | 1.9107 | 29.594
0.45 | 2.1794 | 35.258
0.46 | 2.4932 | 42.019
0.47 | 2.8715 | 50.063
0.48 | 3.3078 | 59.33
0.49 | 3.8256 | 70.82
0.5 | 4.4681 | 84.43