## Diode Characteristic (uA-mm)
VGS (V) | VDS = 0.000 V | VDS = 0.500 V
-1.25 | -6.493 | -17.381
-1.24 | -6.307 | -16.808
-1.23 | -6.063 | -16.312
-1.22 | -5.865 | -15.776
-1.21 | -5.655 | -15.352
-1.2 | -5.458 | -14.857
-1.19 | -5.236 | -14.385
-1.18 | -5.089 | -13.967
-1.17 | -4.8884 | -13.521
-1.16 | -4.685 | -13.099
-1.15 | -4.5223 | -12.629
-1.14 | -4.3564 | -12.258
-1.13 | -4.1973 | -11.905
-1.12 | -4.072 | -11.496
-1.11 | -3.8927 | -11.134
-1.1 | -3.7507 | -10.819
-1.09 | -3.593 | -10.431
-1.08 | -3.4882 | -10.153
-1.07 | -3.3513 | -9.82
-1.06 | -3.2248 | -9.472
-1.05 | -3.1011 | -9.172
-1.04 | -2.9963 | -8.842
-1.03 | -2.8818 | -8.524
-1.02 | -2.77 | -8.315
-1.01 | -2.6548 | -8.065
-1 | -2.5508 | -7.747
-0.99 | -2.4583 | -7.51
-0.98 | -2.3574 | -7.269
-0.97 | -2.2717 | -7.054
-0.96 | -2.1964 | -6.802
-0.95 | -2.1065 | -6.552
-0.94 | -2.0253 | -6.348
-0.93 | -1.9376 | -6.115
-0.92 | -1.8506 | -5.905
-0.91 | -1.7806 | -5.73
-0.9 | -1.7077 | -5.517
-0.89 | -1.6394 | -5.327
-0.88 | -1.5683 | -5.157
-0.87 | -1.5084 | -4.9642
-0.86 | -1.4457 | -4.8089
-0.85 | -1.3889 | -4.6045
-0.84 | -1.3259 | -4.4501
-0.83 | -1.274 | -4.3035
-0.82 | -1.2126 | -4.1337
-0.81 | -1.1646 | -3.9912
-0.8 | -1.1132 | -3.86
-0.79 | -1.0676 | -3.7292
-0.78 | -1.0218 | -3.6077
-0.77 | -0.9759 | -3.4591
-0.76 | -0.9307 | -3.3333
-0.75 | -0.8917 | -3.2218
-0.74 | -0.8482 | -3.0739
-0.73 | -0.8094 | -2.9685
-0.72 | -0.7783 | -2.8654
-0.71 | -0.7415 | -2.7658
-0.7 | -0.7084 | -2.67
-0.69 | -0.6784 | -2.5455
-0.68 | -0.6454 | -2.4617
-0.67 | -0.6138 | -2.3733
-0.66 | -0.5844 | -2.2777
-0.65 | -0.5566 | -2.1961
-0.64 | -0.5295 | -2.1128
-0.63 | -0.5043 | -2.0293
-0.62 | -0.48558 | -1.9356
-0.61 | -0.45954 | -1.8652
-0.6 | -0.43479 | -1.8053
-0.59 | -0.41273 | -1.722
-0.58 | -0.39257 | -1.6574
-0.57 | -0.37334 | -1.5965
-0.56 | -0.35217 | -1.5406
-0.55 | -0.33576 | -1.4749
-0.54 | -0.31834 | -1.4104
-0.53 | -0.30143 | -1.3611
-0.52 | -0.28512 | -1.3114
-0.51 | -0.27153 | -1.2589
-0.5 | -0.25616 | -1.2021
-0.49 | -0.24149 | -1.1525
-0.48 | -0.22855 | -1.1128
-0.47 | -0.21408 | -1.0584
-0.46 | -0.20243 | -1.0136
-0.45 | -0.19095 | -0.97
-0.44 | -0.17997 | -0.9332
-0.43 | -0.16821 | -0.8947
-0.42 | -0.15864 | -0.8629
-0.41 | -0.14858 | -0.8307
-0.4 | -0.13949 | -0.7932
-0.39 | -0.13044 | -0.7566
-0.38 | -0.12345 | -0.7275
-0.37 | -0.11458 | -0.6867
-0.36 | -0.10779 | -0.6559
-0.35 | -0.10087 | -0.6279
-0.34 | -0.09404 | -0.6021
-0.33 | -0.0879 | -0.5774
-0.32 | -0.08187 | -0.5497
-0.31 | -0.0762 | -0.5253
-0.3 | -0.07094 | -0.50478
-0.29 | -0.06594 | -0.47764
-0.28 | -0.0611 | -0.45517
-0.27 | -0.05642 | -0.43336
-0.26 | -0.05214 | -0.4062
-0.25 | -0.048996 | -0.38309
-0.24 | -0.045248 | -0.36572
-0.23 | -0.041747 | -0.34359
-0.22 | -0.038151 | -0.32354
-0.21 | -0.035461 | -0.30295
-0.2 | -0.032446 | -0.28411
-0.19 | -0.029852 | -0.26632
-0.18 | -0.027259 | -0.24748
-0.17 | -0.024856 | -0.22985
-0.16 | -0.022465 | -0.21294
-0.15 | -0.020402 | -0.19802
-0.14 | -0.018471 | -0.18193
-0.13 | -0.01667 | -0.16662
-0.12 | -0.014887 | -0.15506
-0.11 | -0.013336 | -0.14095
-0.1 | -0.011916 | -0.12961
-0.09 | -0.01057 | -0.11776
-0.08 | -0.009193 | -0.10742
-0.07 | -0.007974 | -0.09843
-0.06 | -0.006798 | -0.08868
-0.05 | -0.005686 | -0.08129
-0.04 | -0.0045725 | -0.07261
-0.03 | -0.0034389 | -0.06635
-0.02 | -0.002366 | -0.05926
-0.01 | -0.0011951 | -0.05237
0 | 6.7e-06 | -0.045993
0.01 | 0.0012057 | -0.040778
0.02 | 0.0025972 | -0.035454
0.03 | 0.0040216 | -0.030839
0.04 | 0.005561 | -0.025851
0.05 | 0.007501 | -0.020705
0.06 | 0.009518 | -0.015336
0.07 | 0.0118 | -0.009385
0.08 | 0.014359 | -0.0024783
0.09 | 0.017509 | 0.0050142
0.1 | 0.020784 | 0.014308
0.11 | 0.024563 | 0.02507
0.12 | 0.029072 | 0.038934
0.13 | 0.034256 | 0.055614
0.14 | 0.039624 | 0.07614
0.15 | 0.045953 | 0.10204
0.16 | 0.05342 | 0.13356
0.17 | 0.06068 | 0.17272
0.18 | 0.07026 | 0.21969
0.19 | 0.0808 | 0.27901
0.2 | 0.09253 | 0.35102
0.21 | 0.10643 | 0.43905
0.22 | 0.12193 | 0.5443
0.23 | 0.13984 | 0.6643
0.24 | 0.15988 | 0.8155
0.25 | 0.18162 | 1.0012
0.26 | 0.20713 | 1.2177
0.27 | 0.23528 | 1.4744
0.28 | 0.26625 | 1.7855
0.29 | 0.303 | 2.1518
0.3 | 0.34295 | 2.5897
0.31 | 0.38818 | 3.1112
0.32 | 0.43881 | 3.7221
0.33 | 0.49596 | 4.4555
0.34 | 0.55751 | 5.3196
0.35 | 0.6199 | 6.289
0.36 | 0.7002 | 7.499
0.37 | 0.7909 | 8.93
0.38 | 0.8956 | 10.637
0.39 | 1.0058 | 12.664
0.4 | 1.1416 | 15.058
0.41 | 1.2927 | 17.898
0.42 | 1.4641 | 21.359
0.43 | 1.6673 | 25.407
0.44 | 1.9027 | 30.19
0.45 | 2.1733 | 35.991
0.46 | 2.487 | 42.973
0.47 | 2.8671 | 51.172
0.48 | 3.3128 | 60.6
0.49 | 3.8262 | 72.38
0.5 | 4.468 | 86.35