## Diode Characteristic (uA-mm)
VGS (V) | VDS = 0.000 V | VDS = 0.500 V
-1.25 | -7.691 | -21.54
-1.24 | -7.404 | -20.781
-1.23 | -7.108 | -20.048
-1.22 | -6.911 | -19.509
-1.21 | -6.651 | -18.761
-1.2 | -6.354 | -18.252
-1.19 | -6.144 | -17.664
-1.18 | -5.913 | -17.119
-1.17 | -5.687 | -16.576
-1.16 | -5.504 | -16.04
-1.15 | -5.307 | -15.475
-1.14 | -5.122 | -14.953
-1.13 | -4.8955 | -14.555
-1.12 | -4.7278 | -14.024
-1.11 | -4.541 | -13.565
-1.1 | -4.3514 | -13.141
-1.09 | -4.2106 | -12.684
-1.08 | -4.0235 | -12.31
-1.07 | -3.8664 | -11.893
-1.06 | -3.7335 | -11.5
-1.05 | -3.5852 | -11.102
-1.04 | -3.4565 | -10.674
-1.03 | -3.3125 | -10.354
-1.02 | -3.1724 | -9.996
-1.01 | -3.0644 | -9.661
-1 | -2.9414 | -9.358
-0.99 | -2.825 | -9.065
-0.98 | -2.7096 | -8.727
-0.97 | -2.5823 | -8.42
-0.96 | -2.4847 | -8.138
-0.95 | -2.3769 | -7.859
-0.94 | -2.2785 | -7.545
-0.93 | -2.2025 | -7.322
-0.92 | -2.1101 | -7.089
-0.91 | -2.0238 | -6.818
-0.9 | -1.9407 | -6.591
-0.89 | -1.8643 | -6.36
-0.88 | -1.7838 | -6.115
-0.87 | -1.7082 | -5.897
-0.86 | -1.6448 | -5.664
-0.85 | -1.5679 | -5.487
-0.84 | -1.4908 | -5.308
-0.83 | -1.4361 | -5.085
-0.82 | -1.3722 | -4.9217
-0.81 | -1.3088 | -4.7267
-0.8 | -1.2522 | -4.5583
-0.79 | -1.1981 | -4.3763
-0.78 | -1.1486 | -4.2245
-0.77 | -1.0944 | -4.0688
-0.76 | -1.0481 | -3.9188
-0.75 | -0.9968 | -3.7479
-0.74 | -0.9485 | -3.6246
-0.73 | -0.9086 | -3.4684
-0.72 | -0.8643 | -3.345
-0.71 | -0.8286 | -3.2107
-0.7 | -0.7867 | -3.0827
-0.69 | -0.7537 | -2.9697
-0.68 | -0.7139 | -2.8675
-0.67 | -0.6762 | -2.7641
-0.66 | -0.6448 | -2.6531
-0.65 | -0.6145 | -2.5428
-0.64 | -0.5819 | -2.4555
-0.63 | -0.5517 | -2.3523
-0.62 | -0.5263 | -2.257
-0.61 | -0.5021 | -2.1588
-0.6 | -0.47858 | -2.0802
-0.59 | -0.45391 | -1.9857
-0.58 | -0.42738 | -1.9176
-0.57 | -0.40877 | -1.8303
-0.56 | -0.38692 | -1.7626
-0.55 | -0.36593 | -1.6844
-0.54 | -0.34789 | -1.6136
-0.53 | -0.32777 | -1.5511
-0.52 | -0.31025 | -1.4839
-0.51 | -0.29201 | -1.4249
-0.5 | -0.27508 | -1.3665
-0.49 | -0.25988 | -1.3053
-0.48 | -0.24663 | -1.2466
-0.47 | -0.23105 | -1.1974
-0.46 | -0.21842 | -1.1495
-0.45 | -0.20466 | -1.1032
-0.44 | -0.19351 | -1.0543
-0.43 | -0.18181 | -1.0069
-0.42 | -0.17117 | -0.9662
-0.41 | -0.16056 | -0.9217
-0.4 | -0.1505 | -0.8768
-0.39 | -0.1407 | -0.8363
-0.38 | -0.1318 | -0.8044
-0.37 | -0.12352 | -0.7669
-0.36 | -0.11527 | -0.7347
-0.35 | -0.10761 | -0.6984
-0.34 | -0.10015 | -0.6664
-0.33 | -0.09374 | -0.6391
-0.32 | -0.08709 | -0.6098
-0.31 | -0.08093 | -0.5821
-0.3 | -0.07574 | -0.5529
-0.29 | -0.06969 | -0.5242
-0.28 | -0.06517 | -0.50047
-0.27 | -0.05987 | -0.47302
-0.26 | -0.05529 | -0.45037
-0.25 | -0.05095 | -0.42664
-0.24 | -0.047483 | -0.40422
-0.23 | -0.043621 | -0.38181
-0.22 | -0.040408 | -0.35906
-0.21 | -0.03704 | -0.33892
-0.2 | -0.033737 | -0.31823
-0.19 | -0.030899 | -0.29507
-0.18 | -0.028321 | -0.27405
-0.17 | -0.025966 | -0.2561
-0.16 | -0.023434 | -0.24024
-0.15 | -0.021146 | -0.22316
-0.14 | -0.019308 | -0.20462
-0.13 | -0.017264 | -0.1913
-0.12 | -0.015472 | -0.17556
-0.11 | -0.01375 | -0.16179
-0.1 | -0.012317 | -0.14923
-0.09 | -0.010877 | -0.13409
-0.08 | -0.009469 | -0.12435
-0.07 | -0.008163 | -0.11211
-0.06 | -0.006972 | -0.10211
-0.05 | -0.005825 | -0.09435
-0.04 | -0.0046641 | -0.08428
-0.03 | -0.0035647 | -0.07608
-0.02 | -0.0024051 | -0.06859
-0.01 | -0.0012568 | -0.06148
0 | -1.22e-05 | -0.05444
0.01 | 0.0012511 | -0.048379
0.02 | 0.0026808 | -0.042601
0.03 | 0.0041812 | -0.036713
0.04 | 0.005784 | -0.03071
0.05 | 0.007861 | -0.025082
0.06 | 0.00997 | -0.019286
0.07 | 0.0124 | -0.013002
0.08 | 0.015163 | -0.005959
0.09 | 0.018526 | 0.0019087
0.1 | 0.022043 | 0.011204
0.11 | 0.026068 | 0.022443
0.12 | 0.030956 | 0.035793
0.13 | 0.036407 | 0.052512
0.14 | 0.042197 | 0.07217
0.15 | 0.049214 | 0.09739
0.16 | 0.05672 | 0.12897
0.17 | 0.06662 | 0.1672
0.18 | 0.07704 | 0.21296
0.19 | 0.08881 | 0.26978
0.2 | 0.1024 | 0.33873
0.21 | 0.11779 | 0.42452
0.22 | 0.13512 | 0.52638
0.23 | 0.15514 | 0.6388
0.24 | 0.17741 | 0.7853
0.25 | 0.20079 | 0.9618
0.26 | 0.22754 | 1.1664
0.27 | 0.26046 | 1.415
0.28 | 0.29591 | 1.7054
0.29 | 0.33399 | 2.0463
0.3 | 0.3781 | 2.462
0.31 | 0.42741 | 2.9506
0.32 | 0.48268 | 3.5208
0.33 | 0.54573 | 4.1916
0.34 | 0.5996 | 4.9907
0.35 | 0.6773 | 5.889
0.36 | 0.7629 | 6.986
0.37 | 0.8611 | 8.339
0.38 | 0.972 | 9.885
0.39 | 1.0963 | 11.736
0.4 | 1.2345 | 13.89
0.41 | 1.3946 | 16.463
0.42 | 1.5791 | 19.557
0.43 | 1.7927 | 23.17
0.44 | 2.031 | 27.488
0.45 | 2.3115 | 32.579
0.46 | 2.6384 | 38.751
0.47 | 3.0127 | 45.971
0.48 | 3.492 | 54.661
0.49 | 4.0178 | 64.91
0.5 | 4.669 | 76.94