## Diode Characteristic (uA-mm)
VGS (V) | VDS = 0.000 V | VDS = 0.500 V
-1.25 | -7.764 | -21.407
-1.24 | -7.48 | -20.79
-1.23 | -7.175 | -20.063
-1.22 | -6.922 | -19.437
-1.21 | -6.645 | -18.845
-1.2 | -6.409 | -18.368
-1.19 | -6.202 | -17.659
-1.18 | -5.982 | -17.083
-1.17 | -5.734 | -16.543
-1.16 | -5.525 | -15.981
-1.15 | -5.325 | -15.513
-1.14 | -5.139 | -14.985
-1.13 | -4.9163 | -14.51
-1.12 | -4.7387 | -14.012
-1.11 | -4.5651 | -13.585
-1.1 | -4.3875 | -13.138
-1.09 | -4.2115 | -12.723
-1.08 | -4.0695 | -12.369
-1.07 | -3.9085 | -11.864
-1.06 | -3.7443 | -11.526
-1.05 | -3.6018 | -11.13
-1.04 | -3.4701 | -10.739
-1.03 | -3.3461 | -10.456
-1.02 | -3.2106 | -10.052
-1.01 | -3.0714 | -9.715
-1 | -2.9518 | -9.388
-0.99 | -2.8424 | -9.079
-0.98 | -2.7449 | -8.783
-0.97 | -2.6301 | -8.497
-0.96 | -2.5111 | -8.152
-0.95 | -2.4087 | -7.876
-0.94 | -2.3214 | -7.631
-0.93 | -2.2214 | -7.315
-0.92 | -2.1178 | -7.055
-0.91 | -2.0281 | -6.818
-0.9 | -1.9536 | -6.571
-0.89 | -1.8763 | -6.347
-0.88 | -1.7966 | -6.15
-0.87 | -1.7354 | -5.922
-0.86 | -1.6543 | -5.708
-0.85 | -1.5841 | -5.51
-0.84 | -1.5093 | -5.303
-0.83 | -1.4492 | -5.109
-0.82 | -1.3801 | -4.9539
-0.81 | -1.3238 | -4.7681
-0.8 | -1.2622 | -4.5924
-0.79 | -1.2085 | -4.4419
-0.78 | -1.1556 | -4.2804
-0.77 | -1.1045 | -4.1134
-0.76 | -1.0546 | -3.9392
-0.75 | -1.0089 | -3.7769
-0.74 | -0.9656 | -3.6624
-0.73 | -0.9147 | -3.5095
-0.72 | -0.8754 | -3.3724
-0.71 | -0.8362 | -3.2341
-0.7 | -0.7949 | -3.1355
-0.69 | -0.7568 | -3.0001
-0.68 | -0.7228 | -2.8793
-0.67 | -0.6876 | -2.7717
-0.66 | -0.6568 | -2.6512
-0.65 | -0.6244 | -2.5421
-0.64 | -0.5928 | -2.4528
-0.63 | -0.5632 | -2.3701
-0.62 | -0.5342 | -2.2756
-0.61 | -0.5076 | -2.1762
-0.6 | -0.48211 | -2.0833
-0.59 | -0.45867 | -2.0234
-0.58 | -0.43574 | -1.9235
-0.57 | -0.40953 | -1.8376
-0.56 | -0.39042 | -1.7639
-0.55 | -0.36861 | -1.7125
-0.54 | -0.34988 | -1.6358
-0.53 | -0.33107 | -1.5586
-0.52 | -0.31234 | -1.4946
-0.51 | -0.29558 | -1.4257
-0.5 | -0.27839 | -1.3738
-0.49 | -0.26403 | -1.3122
-0.48 | -0.24665 | -1.2566
-0.47 | -0.23465 | -1.2041
-0.46 | -0.2218 | -1.1446
-0.45 | -0.20888 | -1.0959
-0.44 | -0.19661 | -1.0509
-0.43 | -0.18283 | -1.0084
-0.42 | -0.17286 | -0.9631
-0.41 | -0.16186 | -0.9247
-0.4 | -0.15286 | -0.8824
-0.39 | -0.14286 | -0.8347
-0.38 | -0.13415 | -0.8006
-0.37 | -0.12506 | -0.7595
-0.36 | -0.11691 | -0.7333
-0.35 | -0.1087 | -0.6958
-0.34 | -0.10185 | -0.668
-0.33 | -0.09498 | -0.6317
-0.32 | -0.08845 | -0.6
-0.31 | -0.0825 | -0.5722
-0.3 | -0.07686 | -0.5468
-0.29 | -0.07103 | -0.5194
-0.28 | -0.06633 | -0.50001
-0.27 | -0.06066 | -0.47128
-0.26 | -0.05657 | -0.44805
-0.25 | -0.05198 | -0.42455
-0.24 | -0.048331 | -0.40161
-0.23 | -0.044268 | -0.37742
-0.22 | -0.040861 | -0.35698
-0.21 | -0.037677 | -0.33563
-0.2 | -0.034358 | -0.31527
-0.19 | -0.031191 | -0.29566
-0.18 | -0.028583 | -0.27542
-0.17 | -0.026077 | -0.25268
-0.16 | -0.02375 | -0.23732
-0.15 | -0.021473 | -0.21826
-0.14 | -0.019284 | -0.20277
-0.13 | -0.01737 | -0.18817
-0.12 | -0.015582 | -0.17396
-0.11 | -0.013966 | -0.15966
-0.1 | -0.012428 | -0.14714
-0.09 | -0.010985 | -0.13535
-0.08 | -0.009565 | -0.121
-0.07 | -0.008286 | -0.11118
-0.06 | -0.007065 | -0.10032
-0.05 | -0.00586 | -0.0903
-0.04 | -0.0047283 | -0.08165
-0.03 | -0.0035787 | -0.07312
-0.02 | -0.0024464 | -0.06564
-0.01 | -0.0012361 | -0.05885
0 | 1.73e-05 | -0.05113
0.01 | 0.0012565 | -0.045156
0.02 | 0.002703 | -0.039607
0.03 | 0.0041943 | -0.034379
0.04 | 0.005825 | -0.028989
0.05 | 0.007743 | -0.023206
0.06 | 0.009928 | -0.017403
0.07 | 0.012309 | -0.011331
0.08 | 0.015038 | -0.0047181
0.09 | 0.018227 | 0.0032943
0.1 | 0.021829 | 0.012475
0.11 | 0.025707 | 0.023162
0.12 | 0.030305 | 0.036606
0.13 | 0.035615 | 0.052932
0.14 | 0.041744 | 0.0725
0.15 | 0.048445 | 0.097
0.16 | 0.056204 | 0.12853
0.17 | 0.06411 | 0.16539
0.18 | 0.07455 | 0.2112
0.19 | 0.08648 | 0.26842
0.2 | 0.09957 | 0.33585
0.21 | 0.1146 | 0.4199
0.22 | 0.13094 | 0.51994
0.23 | 0.1509 | 0.6361
0.24 | 0.17216 | 0.7812
0.25 | 0.19723 | 0.957
0.26 | 0.22471 | 1.1614
0.27 | 0.25446 | 1.4092
0.28 | 0.29003 | 1.6977
0.29 | 0.32943 | 2.0433
0.3 | 0.37415 | 2.4536
0.31 | 0.42322 | 2.9408
0.32 | 0.47705 | 3.5057
0.33 | 0.5386 | 4.1903
0.34 | 0.5969 | 4.9916
0.35 | 0.6741 | 5.892
0.36 | 0.7622 | 7.003
0.37 | 0.8571 | 8.351
0.38 | 0.9664 | 9.918
0.39 | 1.0904 | 11.739
0.4 | 1.2362 | 13.948
0.41 | 1.3942 | 16.558
0.42 | 1.5689 | 19.67
0.43 | 1.7834 | 23.303
0.44 | 2.0263 | 27.663
0.45 | 2.3062 | 32.825
0.46 | 2.6394 | 39.034
0.47 | 3.0307 | 46.356
0.48 | 3.4882 | 55.149
0.49 | 4.0276 | 65.26
0.5 | 4.6849 | 77.68