## Diode Characteristic (uA-mm)
VGS (V) | VDS = 0.000 V | VDS = 0.500 V
-1.25 | -8.6 | -24.608
-1.24 | -8.271 | -23.802
-1.23 | -7.993 | -23.056
-1.22 | -7.696 | -22.273
-1.21 | -7.392 | -21.582
-1.2 | -7.093 | -20.855
-1.19 | -6.815 | -20.216
-1.18 | -6.585 | -19.546
-1.17 | -6.308 | -18.917
-1.16 | -6.069 | -18.355
-1.15 | -5.833 | -17.729
-1.14 | -5.618 | -17.066
-1.13 | -5.365 | -16.538
-1.12 | -5.187 | -15.959
-1.11 | -4.9995 | -15.444
-1.1 | -4.7942 | -14.917
-1.09 | -4.6105 | -14.436
-1.08 | -4.4193 | -13.933
-1.07 | -4.2463 | -13.529
-1.06 | -4.0742 | -13.045
-1.05 | -3.9199 | -12.612
-1.04 | -3.7673 | -12.254
-1.03 | -3.6169 | -11.824
-1.02 | -3.4584 | -11.412
-1.01 | -3.3247 | -11.007
-1 | -3.1805 | -10.609
-0.99 | -3.0532 | -10.241
-0.98 | -2.949 | -9.915
-0.97 | -2.7915 | -9.588
-0.96 | -2.6893 | -9.272
-0.95 | -2.5696 | -8.87
-0.94 | -2.4702 | -8.6
-0.93 | -2.3737 | -8.277
-0.92 | -2.2653 | -7.974
-0.91 | -2.1774 | -7.73
-0.9 | -2.0771 | -7.426
-0.89 | -1.9873 | -7.142
-0.88 | -1.8978 | -6.899
-0.87 | -1.8167 | -6.633
-0.86 | -1.7448 | -6.43
-0.85 | -1.672 | -6.185
-0.84 | -1.586 | -5.936
-0.83 | -1.5192 | -5.725
-0.82 | -1.4511 | -5.521
-0.81 | -1.3841 | -5.331
-0.8 | -1.3226 | -5.13
-0.79 | -1.264 | -4.9329
-0.78 | -1.1978 | -4.7637
-0.77 | -1.152 | -4.5591
-0.76 | -1.1044 | -4.3887
-0.75 | -1.0449 | -4.2101
-0.74 | -0.9949 | -4.0871
-0.73 | -0.9455 | -3.9123
-0.72 | -0.9028 | -3.7601
-0.71 | -0.86 | -3.5949
-0.7 | -0.8217 | -3.463
-0.69 | -0.7772 | -3.3353
-0.68 | -0.7436 | -3.2035
-0.67 | -0.7066 | -3.0817
-0.66 | -0.6705 | -2.9645
-0.65 | -0.6375 | -2.8346
-0.64 | -0.6075 | -2.743
-0.63 | -0.5778 | -2.6201
-0.62 | -0.5453 | -2.5223
-0.61 | -0.5144 | -2.4128
-0.6 | -0.49317 | -2.307
-0.59 | -0.46732 | -2.2172
-0.58 | -0.4422 | -2.1298
-0.57 | -0.41883 | -2.0269
-0.56 | -0.39709 | -1.9372
-0.55 | -0.37593 | -1.8689
-0.54 | -0.35487 | -1.7909
-0.53 | -0.33578 | -1.7103
-0.52 | -0.31698 | -1.6315
-0.51 | -0.29977 | -1.577
-0.5 | -0.28278 | -1.4967
-0.49 | -0.26615 | -1.43
-0.48 | -0.25103 | -1.3736
-0.47 | -0.23852 | -1.3168
-0.46 | -0.22148 | -1.2538
-0.45 | -0.20843 | -1.2
-0.44 | -0.19617 | -1.1547
-0.43 | -0.18328 | -1.0993
-0.42 | -0.17216 | -1.0546
-0.41 | -0.16199 | -1.0001
-0.4 | -0.15131 | -0.9555
-0.39 | -0.14052 | -0.9165
-0.38 | -0.13148 | -0.8763
-0.37 | -0.1239 | -0.8334
-0.36 | -0.1148 | -0.7975
-0.35 | -0.10728 | -0.7681
-0.34 | -0.10032 | -0.727
-0.33 | -0.09337 | -0.6934
-0.32 | -0.08695 | -0.6616
-0.31 | -0.08124 | -0.6258
-0.3 | -0.07476 | -0.5978
-0.29 | -0.06936 | -0.5667
-0.28 | -0.06451 | -0.5397
-0.27 | -0.05984 | -0.5104
-0.26 | -0.05527 | -0.48901
-0.25 | -0.05095 | -0.46239
-0.24 | -0.047404 | -0.44134
-0.23 | -0.043468 | -0.41572
-0.22 | -0.039846 | -0.39242
-0.21 | -0.036737 | -0.37166
-0.2 | -0.033768 | -0.34834
-0.19 | -0.030695 | -0.32761
-0.18 | -0.028178 | -0.30516
-0.17 | -0.025453 | -0.28651
-0.16 | -0.02326 | -0.26725
-0.15 | -0.021086 | -0.24721
-0.14 | -0.019092 | -0.23067
-0.13 | -0.016991 | -0.21177
-0.12 | -0.015246 | -0.19668
-0.11 | -0.013761 | -0.17942
-0.1 | -0.012185 | -0.16546
-0.09 | -0.010721 | -0.15053
-0.08 | -0.009418 | -0.13799
-0.07 | -0.008157 | -0.12578
-0.06 | -0.006955 | -0.11499
-0.05 | -0.005722 | -0.10463
-0.04 | -0.0046019 | -0.09489
-0.03 | -0.0035309 | -0.08536
-0.02 | -0.0023684 | -0.07728
-0.01 | -0.001246 | -0.0693
0 | -1.81e-05 | -0.06099
0.01 | 0.0012427 | -0.0543
0.02 | 0.0026696 | -0.04748
0.03 | 0.0041816 | -0.041775
0.04 | 0.005822 | -0.035238
0.05 | 0.007841 | -0.029576
0.06 | 0.009945 | -0.022897
0.07 | 0.012484 | -0.01614
0.08 | 0.015251 | -0.009113
0.09 | 0.018537 | -0.0010662
0.1 | 0.022034 | 0.008225
0.11 | 0.026257 | 0.019164
0.12 | 0.031265 | 0.032167
0.13 | 0.03676 | 0.04854
0.14 | 0.042569 | 0.06794
0.15 | 0.049678 | 0.09195
0.16 | 0.05668 | 0.12208
0.17 | 0.06652 | 0.15783
0.18 | 0.0775 | 0.20269
0.19 | 0.08954 | 0.25716
0.2 | 0.10342 | 0.322
0.21 | 0.11834 | 0.40297
0.22 | 0.13704 | 0.497
0.23 | 0.15685 | 0.6074
0.24 | 0.17902 | 0.746
0.25 | 0.20509 | 0.911
0.26 | 0.23392 | 1.1038
0.27 | 0.26578 | 1.335
0.28 | 0.30191 | 1.6135
0.29 | 0.34368 | 1.9328
0.3 | 0.39143 | 2.3201
0.31 | 0.44201 | 2.7677
0.32 | 0.49954 | 3.2975
0.33 | 0.56538 | 3.9336
0.34 | 0.6231 | 4.6716
0.35 | 0.7054 | 5.5511
0.36 | 0.7934 | 6.511
0.37 | 0.8995 | 7.742
0.38 | 1.0153 | 9.149
0.39 | 1.1437 | 10.826
0.4 | 1.2967 | 12.81
0.41 | 1.4575 | 15.153
0.42 | 1.6476 | 17.939
0.43 | 1.8729 | 21.197
0.44 | 2.1199 | 25.108
0.45 | 2.4228 | 29.708
0.46 | 2.7736 | 35.176
0.47 | 3.1841 | 41.713
0.48 | 3.6566 | 49.396
0.49 | 4.2248 | 58.26
0.5 | 4.9038 | 69.19