## Diode Characteristic (uA-mm)
VGS (V) | VDS = 0.000 V | VDS = 0.500 V
-1.25 | -9.125 | -26.478
-1.24 | -8.773 | -25.574
-1.23 | -8.42 | -24.77
-1.22 | -8.081 | -23.956
-1.21 | -7.808 | -23.164
-1.2 | -7.519 | -22.286
-1.19 | -7.191 | -21.598
-1.18 | -6.93 | -20.909
-1.17 | -6.622 | -20.248
-1.16 | -6.393 | -19.532
-1.15 | -6.161 | -18.855
-1.14 | -5.916 | -18.184
-1.13 | -5.68 | -17.67
-1.12 | -5.456 | -17.079
-1.11 | -5.259 | -16.492
-1.1 | -5.039 | -15.931
-1.09 | -4.8412 | -15.423
-1.08 | -4.6413 | -14.861
-1.07 | -4.4531 | -14.318
-1.06 | -4.2921 | -13.798
-1.05 | -4.1132 | -13.362
-1.04 | -3.9385 | -12.902
-1.03 | -3.7596 | -12.476
-1.02 | -3.6034 | -12.008
-1.01 | -3.4696 | -11.541
-1 | -3.315 | -11.17
-0.99 | -3.1922 | -10.771
-0.98 | -3.0637 | -10.359
-0.97 | -2.9342 | -10.025
-0.96 | -2.8121 | -9.656
-0.95 | -2.6975 | -9.314
-0.94 | -2.5855 | -9.021
-0.93 | -2.463 | -8.677
-0.92 | -2.3423 | -8.359
-0.91 | -2.2595 | -8.075
-0.9 | -2.1674 | -7.776
-0.89 | -2.06 | -7.492
-0.88 | -1.9649 | -7.229
-0.87 | -1.8807 | -6.952
-0.86 | -1.8028 | -6.698
-0.85 | -1.7271 | -6.437
-0.84 | -1.6474 | -6.17
-0.83 | -1.563 | -5.954
-0.82 | -1.4973 | -5.737
-0.81 | -1.4283 | -5.544
-0.8 | -1.3646 | -5.291
-0.79 | -1.301 | -5.114
-0.78 | -1.2373 | -4.8934
-0.77 | -1.1808 | -4.7035
-0.76 | -1.1261 | -4.5414
-0.75 | -1.0732 | -4.3664
-0.74 | -1.0294 | -4.1913
-0.73 | -0.9774 | -4.0248
-0.72 | -0.9254 | -3.8278
-0.71 | -0.8828 | -3.6782
-0.7 | -0.8444 | -3.5413
-0.69 | -0.8034 | -3.389
-0.68 | -0.7595 | -3.2717
-0.67 | -0.7228 | -3.139
-0.66 | -0.6863 | -2.9886
-0.65 | -0.6494 | -2.8779
-0.64 | -0.6198 | -2.7649
-0.63 | -0.5868 | -2.6497
-0.62 | -0.5571 | -2.5465
-0.61 | -0.5281 | -2.4253
-0.6 | -0.5006 | -2.3382
-0.59 | -0.4751 | -2.2456
-0.58 | -0.45088 | -2.1396
-0.57 | -0.42499 | -2.0544
-0.56 | -0.40434 | -1.9767
-0.55 | -0.3823 | -1.8906
-0.54 | -0.36038 | -1.7954
-0.53 | -0.33901 | -1.7119
-0.52 | -0.3185 | -1.6529
-0.51 | -0.3034 | -1.5835
-0.5 | -0.2853 | -1.519
-0.49 | -0.26932 | -1.4559
-0.48 | -0.25387 | -1.3802
-0.47 | -0.23736 | -1.3176
-0.46 | -0.22528 | -1.2656
-0.45 | -0.21106 | -1.2039
-0.44 | -0.19877 | -1.1548
-0.43 | -0.18747 | -1.1
-0.42 | -0.1746 | -1.0522
-0.41 | -0.16415 | -1.0029
-0.4 | -0.15275 | -0.9573
-0.39 | -0.14374 | -0.9143
-0.38 | -0.13442 | -0.8698
-0.37 | -0.12518 | -0.8313
-0.36 | -0.11735 | -0.7994
-0.35 | -0.10987 | -0.7562
-0.34 | -0.10236 | -0.7174
-0.33 | -0.09519 | -0.6857
-0.32 | -0.08877 | -0.6493
-0.31 | -0.08235 | -0.6186
-0.3 | -0.07615 | -0.5895
-0.29 | -0.0708 | -0.5574
-0.28 | -0.06551 | -0.5268
-0.27 | -0.0601 | -0.5054
-0.26 | -0.05579 | -0.47996
-0.25 | -0.05146 | -0.4547
-0.24 | -0.048508 | -0.43014
-0.23 | -0.044435 | -0.40448
-0.22 | -0.041027 | -0.38266
-0.21 | -0.037505 | -0.35823
-0.2 | -0.034345 | -0.33694
-0.19 | -0.03134 | -0.31689
-0.18 | -0.028737 | -0.29394
-0.17 | -0.02634 | -0.27774
-0.16 | -0.023813 | -0.25744
-0.15 | -0.021593 | -0.23838
-0.14 | -0.01962 | -0.22185
-0.13 | -0.017783 | -0.20583
-0.12 | -0.015911 | -0.18975
-0.11 | -0.014123 | -0.17381
-0.1 | -0.012556 | -0.16147
-0.09 | -0.011056 | -0.14827
-0.08 | -0.009641 | -0.13625
-0.07 | -0.008388 | -0.12461
-0.06 | -0.00713 | -0.11385
-0.05 | -0.005928 | -0.10436
-0.04 | -0.0048252 | -0.09481
-0.03 | -0.0036114 | -0.0847
-0.02 | -0.002471 | -0.07578
-0.01 | -0.0012544 | -0.06825
0 | 1.64e-05 | -0.06037
0.01 | 0.0012818 | -0.05369
0.02 | 0.0027688 | -0.047865
0.03 | 0.0042901 | -0.040746
0.04 | 0.005941 | -0.034789
0.05 | 0.007956 | -0.028826
0.06 | 0.010252 | -0.022591
0.07 | 0.012645 | -0.016043
0.08 | 0.015488 | -0.008677
0.09 | 0.018803 | -0.0002015
0.1 | 0.022689 | 0.00927
0.11 | 0.026617 | 0.020888
0.12 | 0.031372 | 0.034616
0.13 | 0.037102 | 0.051472
0.14 | 0.043534 | 0.072
0.15 | 0.050592 | 0.09764
0.16 | 0.05757 | 0.1293
0.17 | 0.06727 | 0.16833
0.18 | 0.07745 | 0.21662
0.19 | 0.09032 | 0.27418
0.2 | 0.10429 | 0.34505
0.21 | 0.11958 | 0.43224
0.22 | 0.13781 | 0.53635
0.23 | 0.15732 | 0.6545
0.24 | 0.17978 | 0.8025
0.25 | 0.20631 | 0.9842
0.26 | 0.23559 | 1.1958
0.27 | 0.26757 | 1.4526
0.28 | 0.30335 | 1.7499
0.29 | 0.34507 | 2.11
0.3 | 0.39138 | 2.5374
0.31 | 0.44386 | 3.0318
0.32 | 0.50038 | 3.6278
0.33 | 0.56588 | 4.3305
0.34 | 0.6241 | 5.1534
0.35 | 0.7056 | 6.076
0.36 | 0.7928 | 7.217
0.37 | 0.8971 | 8.603
0.38 | 1.0143 | 10.203
0.39 | 1.1405 | 12.098
0.4 | 1.281 | 14.332
0.41 | 1.4491 | 17.013
0.42 | 1.6416 | 20.2
0.43 | 1.8546 | 23.978
0.44 | 2.1129 | 28.471
0.45 | 2.4036 | 33.746
0.46 | 2.7482 | 40.189
0.47 | 3.1369 | 47.713
0.48 | 3.6172 | 56.709
0.49 | 4.1629 | 67.14
0.5 | 4.824 | 79.85