## Diode Characteristic (uA-mm)
VGS (V) | VDS = 0.000 V | VDS = 0.500 V
-1.25 | -9.53 | -27.56
-1.24 | -9.169 | -26.505
-1.23 | -8.811 | -25.739
-1.22 | -8.46 | -25.009
-1.21 | -8.206 | -24.096
-1.2 | -7.868 | -23.394
-1.19 | -7.574 | -22.543
-1.18 | -7.256 | -21.857
-1.17 | -6.981 | -21.155
-1.16 | -6.722 | -20.481
-1.15 | -6.445 | -19.838
-1.14 | -6.187 | -19.17
-1.13 | -5.935 | -18.494
-1.12 | -5.748 | -17.875
-1.11 | -5.521 | -17.348
-1.1 | -5.307 | -16.8
-1.09 | -5.105 | -16.263
-1.08 | -4.8994 | -15.676
-1.07 | -4.7167 | -15.185
-1.06 | -4.5272 | -14.729
-1.05 | -4.3205 | -14.212
-1.04 | -4.1544 | -13.701
-1.03 | -3.9834 | -13.219
-1.02 | -3.8184 | -12.774
-1.01 | -3.6768 | -12.292
-1 | -3.5199 | -11.943
-0.99 | -3.375 | -11.445
-0.98 | -3.2416 | -11.07
-0.97 | -3.1019 | -10.728
-0.96 | -2.9647 | -10.332
-0.95 | -2.8622 | -9.99
-0.94 | -2.749 | -9.613
-0.93 | -2.6396 | -9.28
-0.92 | -2.5205 | -8.923
-0.91 | -2.408 | -8.685
-0.9 | -2.3045 | -8.305
-0.89 | -2.202 | -8.014
-0.88 | -2.109 | -7.732
-0.87 | -2.017 | -7.406
-0.86 | -1.9355 | -7.192
-0.85 | -1.8569 | -6.888
-0.84 | -1.7654 | -6.673
-0.83 | -1.6916 | -6.424
-0.82 | -1.6106 | -6.208
-0.81 | -1.5379 | -6.002
-0.8 | -1.4726 | -5.762
-0.79 | -1.4069 | -5.546
-0.78 | -1.3342 | -5.339
-0.77 | -1.2715 | -5.129
-0.76 | -1.2102 | -4.9245
-0.75 | -1.1597 | -4.7145
-0.74 | -1.108 | -4.5471
-0.73 | -1.0549 | -4.3788
-0.72 | -1.0063 | -4.2146
-0.71 | -0.9607 | -4.0303
-0.7 | -0.9106 | -3.8873
-0.69 | -0.8642 | -3.7445
-0.68 | -0.8298 | -3.6019
-0.67 | -0.788 | -3.456
-0.66 | -0.7478 | -3.3302
-0.65 | -0.7081 | -3.1859
-0.64 | -0.6721 | -3.0654
-0.63 | -0.6391 | -2.9412
-0.62 | -0.6085 | -2.8185
-0.61 | -0.5761 | -2.7082
-0.6 | -0.5474 | -2.597
-0.59 | -0.5189 | -2.4974
-0.58 | -0.49545 | -2.3943
-0.57 | -0.47079 | -2.2848
-0.56 | -0.44427 | -2.1909
-0.55 | -0.42206 | -2.1061
-0.54 | -0.39793 | -2.0134
-0.53 | -0.37597 | -1.9297
-0.52 | -0.35381 | -1.8522
-0.51 | -0.33468 | -1.7723
-0.5 | -0.31694 | -1.6922
-0.49 | -0.29753 | -1.6183
-0.48 | -0.27968 | -1.5502
-0.47 | -0.2644 | -1.4801
-0.46 | -0.24824 | -1.4175
-0.45 | -0.2334 | -1.353
-0.44 | -0.2195 | -1.2954
-0.43 | -0.20799 | -1.2446
-0.42 | -0.19504 | -1.1886
-0.41 | -0.18106 | -1.1332
-0.4 | -0.1709 | -1.0787
-0.39 | -0.15969 | -1.0301
-0.38 | -0.14937 | -0.9859
-0.37 | -0.13999 | -0.9474
-0.36 | -0.13098 | -0.9012
-0.35 | -0.12215 | -0.8531
-0.34 | -0.11417 | -0.8156
-0.33 | -0.10605 | -0.7802
-0.32 | -0.09919 | -0.7453
-0.31 | -0.09172 | -0.7121
-0.3 | -0.08607 | -0.6757
-0.29 | -0.07946 | -0.6459
-0.28 | -0.07362 | -0.6115
-0.27 | -0.06813 | -0.5801
-0.26 | -0.06271 | -0.5554
-0.25 | -0.05802 | -0.5231
-0.24 | -0.05316 | -0.49623
-0.23 | -0.049615 | -0.47163
-0.22 | -0.045311 | -0.44619
-0.21 | -0.041852 | -0.42314
-0.2 | -0.03841 | -0.39574
-0.19 | -0.035129 | -0.3695
-0.18 | -0.031851 | -0.34738
-0.17 | -0.029075 | -0.32342
-0.16 | -0.026412 | -0.29941
-0.15 | -0.023944 | -0.28023
-0.14 | -0.021477 | -0.26061
-0.13 | -0.019279 | -0.24408
-0.12 | -0.01723 | -0.22388
-0.11 | -0.015447 | -0.20624
-0.1 | -0.013622 | -0.19143
-0.09 | -0.012069 | -0.17293
-0.08 | -0.010537 | -0.15969
-0.07 | -0.009121 | -0.14619
-0.06 | -0.007745 | -0.13162
-0.05 | -0.006458 | -0.12123
-0.04 | -0.005178 | -0.10912
-0.03 | -0.003965 | -0.10033
-0.02 | -0.0026757 | -0.08918
-0.01 | -0.0014103 | -0.08014
0 | -3.77e-05 | -0.07133
0.01 | 0.0014633 | -0.06329
0.02 | 0.0029327 | -0.05593
0.03 | 0.0047214 | -0.049025
0.04 | 0.006592 | -0.042839
0.05 | 0.008653 | -0.035255
0.06 | 0.011019 | -0.028045
0.07 | 0.013836 | -0.020565
0.08 | 0.017067 | -0.012417
0.09 | 0.020543 | -0.0040721
0.1 | 0.024643 | 0.006072
0.11 | 0.029404 | 0.017644
0.12 | 0.034835 | 0.03161
0.13 | 0.040529 | 0.047713
0.14 | 0.047342 | 0.06731
0.15 | 0.055341 | 0.09174
0.16 | 0.06394 | 0.12201
0.17 | 0.07391 | 0.15764
0.18 | 0.08577 | 0.20154
0.19 | 0.09894 | 0.25368
0.2 | 0.1142 | 0.31791
0.21 | 0.13166 | 0.39609
0.22 | 0.15059 | 0.4876
0.23 | 0.17381 | 0.5915
0.24 | 0.19673 | 0.7242
0.25 | 0.2263 | 0.8768
0.26 | 0.2579 | 1.0658
0.27 | 0.29139 | 1.2829
0.28 | 0.3317 | 1.5397
0.29 | 0.37716 | 1.843
0.3 | 0.42576 | 2.2055
0.31 | 0.48338 | 2.6244
0.32 | 0.54524 | 3.1051
0.33 | 0.603 | 3.6888
0.34 | 0.6808 | 4.3585
0.35 | 0.7681 | 5.1367
0.36 | 0.8663 | 6.027
0.37 | 0.9764 | 7.125
0.38 | 1.0991 | 8.378
0.39 | 1.2377 | 9.871
0.4 | 1.3918 | 11.616
0.41 | 1.5718 | 13.677
0.42 | 1.7686 | 16.082
0.43 | 2.0034 | 18.938
0.44 | 2.2699 | 22.303
0.45 | 2.5696 | 26.24
0.46 | 2.9401 | 30.946
0.47 | 3.3674 | 36.503
0.48 | 3.8545 | 42.998
0.49 | 4.4329 | 50.699
0.5 | 5.1355 | 59.65