## Diode Characteristic (uA-mm)
VGS (V) | VDS = 0.000 V | VDS = 0.500 V
-1.25 | -9.644 | -27.55
-1.24 | -9.268 | -26.706
-1.23 | -8.899 | -25.754
-1.22 | -8.575 | -25.05
-1.21 | -8.22 | -24.192
-1.2 | -7.918 | -23.367
-1.19 | -7.61 | -22.558
-1.18 | -7.312 | -21.638
-1.17 | -7.06 | -21.025
-1.16 | -6.759 | -20.33
-1.15 | -6.51 | -19.687
-1.14 | -6.239 | -18.962
-1.13 | -6.003 | -18.294
-1.12 | -5.757 | -17.73
-1.11 | -5.55 | -17.112
-1.1 | -5.314 | -16.618
-1.09 | -5.101 | -16
-1.08 | -4.9108 | -15.5
-1.07 | -4.709 | -14.972
-1.06 | -4.5115 | -14.488
-1.05 | -4.3449 | -13.977
-1.04 | -4.1714 | -13.485
-1.03 | -3.9913 | -13.02
-1.02 | -3.8305 | -12.559
-1.01 | -3.6809 | -12.096
-1 | -3.5275 | -11.698
-0.99 | -3.3805 | -11.271
-0.98 | -3.2432 | -10.872
-0.97 | -3.103 | -10.532
-0.96 | -2.9781 | -10.144
-0.95 | -2.8499 | -9.753
-0.94 | -2.7387 | -9.441
-0.93 | -2.6201 | -9.067
-0.92 | -2.512 | -8.737
-0.91 | -2.4045 | -8.43
-0.9 | -2.2965 | -8.111
-0.89 | -2.199 | -7.806
-0.88 | -2.1002 | -7.47
-0.87 | -2.0093 | -7.198
-0.86 | -1.9282 | -6.934
-0.85 | -1.8388 | -6.722
-0.84 | -1.7628 | -6.47
-0.83 | -1.6691 | -6.242
-0.82 | -1.5927 | -5.966
-0.81 | -1.5274 | -5.766
-0.8 | -1.4514 | -5.582
-0.79 | -1.3887 | -5.348
-0.78 | -1.3289 | -5.132
-0.77 | -1.2651 | -4.9524
-0.76 | -1.2049 | -4.7596
-0.75 | -1.1537 | -4.5518
-0.74 | -1.0948 | -4.3864
-0.73 | -1.0388 | -4.2217
-0.72 | -0.9944 | -4.0651
-0.71 | -0.9484 | -3.888
-0.7 | -0.8998 | -3.7232
-0.69 | -0.8572 | -3.5681
-0.68 | -0.8157 | -3.4323
-0.67 | -0.7698 | -3.2982
-0.66 | -0.7345 | -3.1675
-0.65 | -0.6959 | -3.0389
-0.64 | -0.6608 | -2.8917
-0.63 | -0.6262 | -2.7891
-0.62 | -0.5947 | -2.6719
-0.61 | -0.5617 | -2.5647
-0.6 | -0.5349 | -2.4637
-0.59 | -0.5066 | -2.3657
-0.58 | -0.47742 | -2.2519
-0.57 | -0.45362 | -2.165
-0.56 | -0.42639 | -2.0631
-0.55 | -0.40784 | -1.9721
-0.54 | -0.38381 | -1.8898
-0.53 | -0.36209 | -1.8125
-0.52 | -0.3405 | -1.7462
-0.51 | -0.32064 | -1.6575
-0.5 | -0.30351 | -1.5873
-0.49 | -0.28573 | -1.5105
-0.48 | -0.26945 | -1.4532
-0.47 | -0.25351 | -1.3855
-0.46 | -0.23842 | -1.329
-0.45 | -0.22424 | -1.2639
-0.44 | -0.21021 | -1.2099
-0.43 | -0.19699 | -1.1505
-0.42 | -0.18475 | -1.1061
-0.41 | -0.17228 | -1.063
-0.4 | -0.16249 | -1.0123
-0.39 | -0.15139 | -0.9656
-0.38 | -0.14158 | -0.9215
-0.37 | -0.13259 | -0.8727
-0.36 | -0.12299 | -0.8355
-0.35 | -0.11468 | -0.7939
-0.34 | -0.1068 | -0.7549
-0.33 | -0.09955 | -0.7208
-0.32 | -0.09199 | -0.6837
-0.31 | -0.08553 | -0.6553
-0.3 | -0.07928 | -0.6207
-0.29 | -0.07381 | -0.5873
-0.28 | -0.06792 | -0.5635
-0.27 | -0.06266 | -0.5366
-0.26 | -0.05781 | -0.5066
-0.25 | -0.05362 | -0.48163
-0.24 | -0.049733 | -0.4531
-0.23 | -0.045812 | -0.42595
-0.22 | -0.042454 | -0.40664
-0.21 | -0.038607 | -0.38523
-0.2 | -0.035329 | -0.36078
-0.19 | -0.032285 | -0.33817
-0.18 | -0.029454 | -0.31964
-0.17 | -0.026924 | -0.29722
-0.16 | -0.02451 | -0.27635
-0.15 | -0.022228 | -0.25814
-0.14 | -0.019996 | -0.23808
-0.13 | -0.017963 | -0.22011
-0.12 | -0.016005 | -0.20455
-0.11 | -0.014395 | -0.18979
-0.1 | -0.012713 | -0.17264
-0.09 | -0.011266 | -0.15816
-0.08 | -0.009857 | -0.14584
-0.07 | -0.008507 | -0.13311
-0.06 | -0.007218 | -0.12119
-0.05 | -0.005991 | -0.10953
-0.04 | -0.0048325 | -0.09946
-0.03 | -0.0036701 | -0.08963
-0.02 | -0.0024701 | -0.08174
-0.01 | -0.0013033 | -0.07335
0 | -3.61e-05 | -0.06414
0.01 | 0.0013623 | -0.05716
0.02 | 0.0027271 | -0.05064
0.03 | 0.0043999 | -0.043381
0.04 | 0.006128 | -0.037481
0.05 | 0.008116 | -0.031129
0.06 | 0.01024 | -0.024461
0.07 | 0.012874 | -0.017234
0.08 | 0.015893 | -0.009855
0.09 | 0.019151 | -0.0013011
0.1 | 0.022805 | 0.008144
0.11 | 0.027143 | 0.019926
0.12 | 0.032292 | 0.034063
0.13 | 0.037889 | 0.050697
0.14 | 0.044258 | 0.07064
0.15 | 0.051761 | 0.09568
0.16 | 0.05955 | 0.12655
0.17 | 0.06908 | 0.16433
0.18 | 0.0807 | 0.21065
0.19 | 0.09287 | 0.26596
0.2 | 0.10766 | 0.334
0.21 | 0.12417 | 0.41722
0.22 | 0.14228 | 0.5159
0.23 | 0.16385 | 0.6288
0.24 | 0.18725 | 0.7702
0.25 | 0.21533 | 0.9372
0.26 | 0.24554 | 1.1401
0.27 | 0.27935 | 1.3814
0.28 | 0.31705 | 1.6571
0.29 | 0.35903 | 1.9916
0.3 | 0.40918 | 2.3936
0.31 | 0.46247 | 2.8477
0.32 | 0.52255 | 3.3986
0.33 | 0.5808 | 4.0416
0.34 | 0.6552 | 4.8029
0.35 | 0.7375 | 5.6919
0.36 | 0.8368 | 6.691
0.37 | 0.9415 | 7.933
0.38 | 1.0618 | 9.382
0.39 | 1.2016 | 11.104
0.4 | 1.3486 | 13.132
0.41 | 1.5272 | 15.521
0.42 | 1.7202 | 18.37
0.43 | 1.9519 | 21.702
0.44 | 2.2105 | 25.678
0.45 | 2.5012 | 30.31
0.46 | 2.8735 | 36.005
0.47 | 3.2887 | 42.602
0.48 | 3.775 | 50.488
0.49 | 4.3553 | 59.52
0.5 | 5.0431 | 70.8