## Diode Characteristic (uA-mm)
VGS (V) | VDS = 0.000 V | VDS = 0.500 V
-1.25 | -8.933 | -25.455
-1.24 | -8.579 | -24.567
-1.23 | -8.254 | -23.861
-1.22 | -7.938 | -23.164
-1.21 | -7.665 | -22.271
-1.2 | -7.367 | -21.642
-1.19 | -7.065 | -20.939
-1.18 | -6.837 | -20.114
-1.17 | -6.56 | -19.559
-1.16 | -6.324 | -18.947
-1.15 | -6.075 | -18.372
-1.14 | -5.81 | -17.692
-1.13 | -5.615 | -17.111
-1.12 | -5.396 | -16.598
-1.11 | -5.187 | -16.053
-1.1 | -4.9771 | -15.54
-1.09 | -4.7868 | -15.024
-1.08 | -4.6242 | -14.534
-1.07 | -4.4408 | -14.032
-1.06 | -4.2496 | -13.538
-1.05 | -4.0811 | -13.113
-1.04 | -3.9445 | -12.624
-1.03 | -3.7872 | -12.227
-1.02 | -3.6202 | -11.789
-1.01 | -3.457 | -11.372
-1 | -3.354 | -11.07
-0.99 | -3.2052 | -10.633
-0.98 | -3.0716 | -10.268
-0.97 | -2.9481 | -9.874
-0.96 | -2.8274 | -9.577
-0.95 | -2.7122 | -9.229
-0.94 | -2.5858 | -8.892
-0.93 | -2.4813 | -8.561
-0.92 | -2.3762 | -8.298
-0.91 | -2.2845 | -7.999
-0.9 | -2.1877 | -7.721
-0.89 | -2.0914 | -7.442
-0.88 | -2.0065 | -7.181
-0.87 | -1.9216 | -6.874
-0.86 | -1.8476 | -6.635
-0.85 | -1.7531 | -6.408
-0.84 | -1.6797 | -6.18
-0.83 | -1.6074 | -5.96
-0.82 | -1.5447 | -5.747
-0.81 | -1.471 | -5.517
-0.8 | -1.3988 | -5.324
-0.79 | -1.3376 | -5.137
-0.78 | -1.279 | -4.9408
-0.77 | -1.2152 | -4.7567
-0.76 | -1.1651 | -4.5929
-0.75 | -1.1067 | -4.4096
-0.74 | -1.0549 | -4.2369
-0.73 | -1.0157 | -4.0842
-0.72 | -0.9689 | -3.8959
-0.71 | -0.9207 | -3.7377
-0.7 | -0.8734 | -3.6022
-0.69 | -0.8302 | -3.4647
-0.68 | -0.7908 | -3.3447
-0.67 | -0.7541 | -3.2116
-0.66 | -0.7189 | -3.0938
-0.65 | -0.6833 | -2.9333
-0.64 | -0.6498 | -2.8233
-0.63 | -0.6172 | -2.7103
-0.62 | -0.5838 | -2.6055
-0.61 | -0.5545 | -2.4946
-0.6 | -0.5285 | -2.4007
-0.59 | -0.501 | -2.3137
-0.58 | -0.4819 | -2.218
-0.57 | -0.45305 | -2.138
-0.56 | -0.42837 | -2.0474
-0.55 | -0.40501 | -1.9584
-0.54 | -0.38372 | -1.8796
-0.53 | -0.36327 | -1.7981
-0.52 | -0.34332 | -1.7302
-0.51 | -0.32574 | -1.645
-0.5 | -0.30675 | -1.5748
-0.49 | -0.28951 | -1.5038
-0.48 | -0.27215 | -1.4491
-0.47 | -0.25813 | -1.3854
-0.46 | -0.24387 | -1.3274
-0.45 | -0.2285 | -1.2629
-0.44 | -0.21438 | -1.2061
-0.43 | -0.20224 | -1.1528
-0.42 | -0.18993 | -1.1009
-0.41 | -0.17838 | -1.0525
-0.4 | -0.1669 | -1.0065
-0.39 | -0.15696 | -0.9576
-0.38 | -0.14596 | -0.9223
-0.37 | -0.13728 | -0.8872
-0.36 | -0.12827 | -0.8429
-0.35 | -0.11899 | -0.8052
-0.34 | -0.11137 | -0.763
-0.33 | -0.10462 | -0.7236
-0.32 | -0.09665 | -0.6923
-0.31 | -0.09027 | -0.6569
-0.3 | -0.08333 | -0.626
-0.29 | -0.07818 | -0.6017
-0.28 | -0.07207 | -0.5701
-0.27 | -0.06688 | -0.5369
-0.26 | -0.0613 | -0.5123
-0.25 | -0.05665 | -0.48695
-0.24 | -0.05223 | -0.46174
-0.23 | -0.048402 | -0.44118
-0.22 | -0.044879 | -0.41188
-0.21 | -0.040978 | -0.38726
-0.2 | -0.037691 | -0.36304
-0.19 | -0.034176 | -0.34124
-0.18 | -0.031231 | -0.3161
-0.17 | -0.028526 | -0.29619
-0.16 | -0.02555 | -0.27526
-0.15 | -0.023274 | -0.26029
-0.14 | -0.021307 | -0.2386
-0.13 | -0.019134 | -0.22409
-0.12 | -0.017032 | -0.20398
-0.11 | -0.01522 | -0.18923
-0.1 | -0.013492 | -0.17424
-0.09 | -0.012031 | -0.1585
-0.08 | -0.010376 | -0.14563
-0.07 | -0.008978 | -0.13361
-0.06 | -0.007665 | -0.12221
-0.05 | -0.006459 | -0.11125
-0.04 | -0.005138 | -0.10081
-0.03 | -0.003853 | -0.09018
-0.02 | -0.0026507 | -0.08256
-0.01 | -0.0013241 | -0.07367
0 | 1.81e-05 | -0.0644
0.01 | 0.0013587 | -0.05832
0.02 | 0.0028845 | -0.05137
0.03 | 0.0045072 | -0.043745
0.04 | 0.006273 | -0.037021
0.05 | 0.008334 | -0.030635
0.06 | 0.010845 | -0.02392
0.07 | 0.013457 | -0.017015
0.08 | 0.016422 | -0.009983
0.09 | 0.01961 | -0.0008886
0.1 | 0.023804 | 0.0087
0.11 | 0.02825 | 0.019991
0.12 | 0.033121 | 0.033786
0.13 | 0.038961 | 0.050829
0.14 | 0.045551 | 0.07034
0.15 | 0.053154 | 0.09472
0.16 | 0.06121 | 0.12568
0.17 | 0.07112 | 0.1615
0.18 | 0.0823 | 0.20638
0.19 | 0.09525 | 0.26085
0.2 | 0.11017 | 0.32658
0.21 | 0.12652 | 0.40623
0.22 | 0.14523 | 0.49976
0.23 | 0.16594 | 0.6076
0.24 | 0.19104 | 0.7437
0.25 | 0.21742 | 0.9044
0.26 | 0.24766 | 1.0921
0.27 | 0.28088 | 1.3174
0.28 | 0.31835 | 1.5816
0.29 | 0.36085 | 1.8872
0.3 | 0.40945 | 2.2611
0.31 | 0.46334 | 2.6938
0.32 | 0.52358 | 3.1934
0.33 | 0.5785 | 3.786
0.34 | 0.6566 | 4.4787
0.35 | 0.7374 | 5.3087
0.36 | 0.8344 | 6.195
0.37 | 0.939 | 7.332
0.38 | 1.0557 | 8.656
0.39 | 1.1948 | 10.176
0.4 | 1.3402 | 12.009
0.41 | 1.5124 | 14.145
0.42 | 1.7127 | 16.707
0.43 | 1.9298 | 19.649
0.44 | 2.1867 | 23.179
0.45 | 2.4867 | 27.283
0.46 | 2.8403 | 32.247
0.47 | 3.2465 | 38.053
0.48 | 3.7174 | 44.949
0.49 | 4.2939 | 53.095
0.5 | 4.9712 | 62.47