## Diode Characteristic (uA-mm)
VGS (V) | VDS = 0.000 V | VDS = 0.500 V
-1.25 | -8.381 | -23.656
-1.24 | -8.075 | -22.851
-1.23 | -7.775 | -22.172
-1.22 | -7.488 | -21.467
-1.21 | -7.202 | -20.686
-1.2 | -6.925 | -19.998
-1.19 | -6.675 | -19.344
-1.18 | -6.416 | -18.752
-1.17 | -6.153 | -18.117
-1.16 | -5.951 | -17.619
-1.15 | -5.698 | -17.058
-1.14 | -5.457 | -16.478
-1.13 | -5.267 | -15.977
-1.12 | -5.096 | -15.435
-1.11 | -4.8792 | -14.945
-1.1 | -4.6766 | -14.448
-1.09 | -4.492 | -13.975
-1.08 | -4.3122 | -13.512
-1.07 | -4.1376 | -12.991
-1.06 | -3.9971 | -12.608
-1.05 | -3.8462 | -12.194
-1.04 | -3.6826 | -11.746
-1.03 | -3.5401 | -11.413
-1.02 | -3.3956 | -10.97
-1.01 | -3.2665 | -10.601
-1 | -3.1284 | -10.285
-0.99 | -3.0021 | -9.931
-0.98 | -2.8786 | -9.543
-0.97 | -2.7598 | -9.205
-0.96 | -2.6441 | -8.896
-0.95 | -2.5653 | -8.608
-0.94 | -2.4502 | -8.271
-0.93 | -2.3376 | -8.01
-0.92 | -2.2492 | -7.714
-0.91 | -2.1571 | -7.467
-0.9 | -2.0631 | -7.199
-0.89 | -1.9822 | -6.958
-0.88 | -1.8888 | -6.664
-0.87 | -1.8111 | -6.455
-0.86 | -1.7357 | -6.216
-0.85 | -1.6646 | -5.958
-0.84 | -1.5996 | -5.747
-0.83 | -1.5201 | -5.544
-0.82 | -1.4542 | -5.351
-0.81 | -1.3955 | -5.141
-0.8 | -1.3277 | -4.9653
-0.79 | -1.2695 | -4.7876
-0.78 | -1.2117 | -4.591
-0.77 | -1.1618 | -4.4293
-0.76 | -1.1009 | -4.2775
-0.75 | -1.053 | -4.1051
-0.74 | -1.0075 | -3.9501
-0.73 | -0.957 | -3.7856
-0.72 | -0.9118 | -3.6558
-0.71 | -0.8695 | -3.5001
-0.7 | -0.8275 | -3.375
-0.69 | -0.7915 | -3.2277
-0.68 | -0.7506 | -3.1194
-0.67 | -0.7158 | -2.9968
-0.66 | -0.6816 | -2.8759
-0.65 | -0.6461 | -2.765
-0.64 | -0.6129 | -2.6669
-0.63 | -0.5866 | -2.5489
-0.62 | -0.5534 | -2.4557
-0.61 | -0.5232 | -2.342
-0.6 | -0.5034 | -2.2489
-0.59 | -0.47705 | -2.1687
-0.58 | -0.45438 | -2.0823
-0.57 | -0.42859 | -1.9886
-0.56 | -0.40433 | -1.9069
-0.55 | -0.38444 | -1.8278
-0.54 | -0.36352 | -1.7586
-0.53 | -0.34407 | -1.687
-0.52 | -0.32537 | -1.6213
-0.51 | -0.30768 | -1.5502
-0.5 | -0.2897 | -1.481
-0.49 | -0.27292 | -1.4313
-0.48 | -0.25789 | -1.3707
-0.47 | -0.24308 | -1.3048
-0.46 | -0.22792 | -1.2615
-0.45 | -0.21529 | -1.2024
-0.44 | -0.20283 | -1.1496
-0.43 | -0.19094 | -1.1031
-0.42 | -0.17926 | -1.0551
-0.41 | -0.16773 | -0.9962
-0.4 | -0.15689 | -0.9586
-0.39 | -0.1477 | -0.9145
-0.38 | -0.1383 | -0.8739
-0.37 | -0.12903 | -0.8407
-0.36 | -0.12039 | -0.8027
-0.35 | -0.11326 | -0.7664
-0.34 | -0.10519 | -0.7336
-0.33 | -0.09816 | -0.6963
-0.32 | -0.09139 | -0.6643
-0.31 | -0.08467 | -0.6339
-0.3 | -0.07933 | -0.5988
-0.29 | -0.07285 | -0.5704
-0.28 | -0.06766 | -0.5408
-0.27 | -0.06272 | -0.5159
-0.26 | -0.05799 | -0.49087
-0.25 | -0.05352 | -0.4667
-0.24 | -0.049765 | -0.43741
-0.23 | -0.04625 | -0.41617
-0.22 | -0.042435 | -0.39482
-0.21 | -0.038838 | -0.37339
-0.2 | -0.035585 | -0.34914
-0.19 | -0.032754 | -0.32655
-0.18 | -0.029589 | -0.30595
-0.17 | -0.02689 | -0.28614
-0.16 | -0.02431 | -0.26704
-0.15 | -0.022141 | -0.24887
-0.14 | -0.02002 | -0.23126
-0.13 | -0.018011 | -0.21284
-0.12 | -0.016078 | -0.19755
-0.11 | -0.014466 | -0.18244
-0.1 | -0.012948 | -0.16673
-0.09 | -0.011332 | -0.15342
-0.08 | -0.009874 | -0.13951
-0.07 | -0.008552 | -0.12863
-0.06 | -0.007343 | -0.11542
-0.05 | -0.006027 | -0.10607
-0.04 | -0.0048781 | -0.09644
-0.03 | -0.0037311 | -0.08648
-0.02 | -0.0025048 | -0.07715
-0.01 | -0.0013184 | -0.07057
0 | -2.92e-05 | -0.06199
0.01 | 0.0012958 | -0.05522
0.02 | 0.0027713 | -0.048719
0.03 | 0.0043421 | -0.042355
0.04 | 0.006194 | -0.036373
0.05 | 0.008126 | -0.029526
0.06 | 0.010354 | -0.02281
0.07 | 0.012846 | -0.016298
0.08 | 0.015959 | -0.008693
0.09 | 0.019208 | -0.0007085
0.1 | 0.022809 | 0.008658
0.11 | 0.026986 | 0.020129
0.12 | 0.032274 | 0.033775
0.13 | 0.037586 | 0.050404
0.14 | 0.044062 | 0.06979
0.15 | 0.050845 | 0.09454
0.16 | 0.05825 | 0.12521
0.17 | 0.06788 | 0.16247
0.18 | 0.07866 | 0.20685
0.19 | 0.09074 | 0.26155
0.2 | 0.10531 | 0.32906
0.21 | 0.12123 | 0.40977
0.22 | 0.139 | 0.50404
0.23 | 0.15882 | 0.6152
0.24 | 0.18111 | 0.7538
0.25 | 0.2076 | 0.917
0.26 | 0.23692 | 1.1139
0.27 | 0.26766 | 1.3413
0.28 | 0.3039 | 1.6095
0.29 | 0.3435 | 1.9343
0.3 | 0.3917 | 2.32
0.31 | 0.44416 | 2.7641
0.32 | 0.50013 | 3.2886
0.33 | 0.56366 | 3.9154
0.34 | 0.6218 | 4.6483
0.35 | 0.7059 | 5.4979
0.36 | 0.7971 | 6.447
0.37 | 0.9013 | 7.652
0.38 | 1.0151 | 9.022
0.39 | 1.1405 | 10.704
0.4 | 1.2869 | 12.623
0.41 | 1.4472 | 14.929
0.42 | 1.643 | 17.63
0.43 | 1.8624 | 20.85
0.44 | 2.1051 | 24.611
0.45 | 2.4018 | 29.046
0.46 | 2.7419 | 34.41
0.47 | 3.1396 | 40.692
0.48 | 3.608 | 48.191
0.49 | 4.1708 | 56.942
0.5 | 4.8305 | 67.24