## Diode Characteristic (uA-mm)
VGS (V) | VDS = 0.000 V | VDS = 0.500 V
-1.25 | -9.525 | -27.84
-1.24 | -9.189 | -26.871
-1.23 | -8.836 | -25.997
-1.22 | -8.487 | -25.166
-1.21 | -8.185 | -24.304
-1.2 | -7.911 | -23.446
-1.19 | -7.55 | -22.768
-1.18 | -7.252 | -22.039
-1.17 | -6.971 | -21.327
-1.16 | -6.709 | -20.58
-1.15 | -6.422 | -19.848
-1.14 | -6.218 | -19.132
-1.13 | -5.969 | -18.567
-1.12 | -5.749 | -17.983
-1.11 | -5.525 | -17.423
-1.1 | -5.307 | -16.776
-1.09 | -5.092 | -16.222
-1.08 | -4.8793 | -15.704
-1.07 | -4.6808 | -15.199
-1.06 | -4.515 | -14.692
-1.05 | -4.321 | -14.213
-1.04 | -4.1682 | -13.706
-1.03 | -4.0108 | -13.176
-1.02 | -3.8443 | -12.769
-1.01 | -3.6905 | -12.337
-1 | -3.524 | -11.95
-0.99 | -3.3955 | -11.458
-0.98 | -3.2629 | -11.106
-0.97 | -3.1309 | -10.762
-0.96 | -2.9866 | -10.35
-0.95 | -2.8598 | -10.041
-0.94 | -2.7476 | -9.676
-0.93 | -2.6297 | -9.277
-0.92 | -2.5224 | -8.886
-0.91 | -2.3997 | -8.64
-0.9 | -2.3021 | -8.341
-0.89 | -2.1926 | -8.022
-0.88 | -2.0965 | -7.702
-0.87 | -2.0093 | -7.448
-0.86 | -1.917 | -7.109
-0.85 | -1.8362 | -6.915
-0.84 | -1.7479 | -6.678
-0.83 | -1.6725 | -6.408
-0.82 | -1.5936 | -6.188
-0.81 | -1.5274 | -5.938
-0.8 | -1.4596 | -5.745
-0.79 | -1.3894 | -5.49
-0.78 | -1.3276 | -5.271
-0.77 | -1.2701 | -5.089
-0.76 | -1.2048 | -4.8502
-0.75 | -1.1538 | -4.6924
-0.74 | -1.1023 | -4.4977
-0.73 | -1.0505 | -4.2966
-0.72 | -0.9945 | -4.1521
-0.71 | -0.9489 | -3.9801
-0.7 | -0.9033 | -3.8201
-0.69 | -0.8594 | -3.6697
-0.68 | -0.8193 | -3.5439
-0.67 | -0.7803 | -3.4064
-0.66 | -0.7334 | -3.2781
-0.65 | -0.6965 | -3.1353
-0.64 | -0.6628 | -2.9975
-0.63 | -0.6316 | -2.8722
-0.62 | -0.6023 | -2.7566
-0.61 | -0.5669 | -2.6404
-0.6 | -0.5407 | -2.5418
-0.59 | -0.5115 | -2.4326
-0.58 | -0.48904 | -2.3396
-0.57 | -0.46008 | -2.2297
-0.56 | -0.43579 | -2.1386
-0.55 | -0.40866 | -2.0524
-0.54 | -0.38978 | -1.9651
-0.53 | -0.36516 | -1.8974
-0.52 | -0.34747 | -1.8047
-0.51 | -0.32768 | -1.7241
-0.5 | -0.30911 | -1.6554
-0.49 | -0.29105 | -1.5796
-0.48 | -0.27339 | -1.5055
-0.47 | -0.25837 | -1.4507
-0.46 | -0.24272 | -1.3862
-0.45 | -0.22703 | -1.3257
-0.44 | -0.2157 | -1.2643
-0.43 | -0.20223 | -1.2099
-0.42 | -0.18932 | -1.1519
-0.41 | -0.17824 | -1.1067
-0.4 | -0.16664 | -1.0556
-0.39 | -0.15603 | -1.0074
-0.38 | -0.14562 | -0.9636
-0.37 | -0.13619 | -0.9134
-0.36 | -0.12775 | -0.8733
-0.35 | -0.11903 | -0.8308
-0.34 | -0.11075 | -0.7923
-0.33 | -0.10316 | -0.7525
-0.32 | -0.09651 | -0.7181
-0.31 | -0.08933 | -0.6812
-0.3 | -0.0827 | -0.6479
-0.29 | -0.07677 | -0.6179
-0.28 | -0.07108 | -0.5838
-0.27 | -0.06537 | -0.5532
-0.26 | -0.0607 | -0.5271
-0.25 | -0.05583 | -0.50111
-0.24 | -0.0514 | -0.48007
-0.23 | -0.047607 | -0.4487
-0.22 | -0.04374 | -0.42537
-0.21 | -0.040217 | -0.40127
-0.2 | -0.036987 | -0.37657
-0.19 | -0.033709 | -0.3583
-0.18 | -0.030539 | -0.33282
-0.17 | -0.02791 | -0.30888
-0.16 | -0.025396 | -0.28703
-0.15 | -0.022938 | -0.2674
-0.14 | -0.020706 | -0.2496
-0.13 | -0.01868 | -0.22915
-0.12 | -0.016783 | -0.21125
-0.11 | -0.014997 | -0.1938
-0.1 | -0.013179 | -0.1771
-0.09 | -0.011682 | -0.16206
-0.08 | -0.010267 | -0.14939
-0.07 | -0.008876 | -0.13634
-0.06 | -0.007492 | -0.12347
-0.05 | -0.006264 | -0.11198
-0.04 | -0.00505 | -0.10229
-0.03 | -0.003844 | -0.09232
-0.02 | -0.0025689 | -0.08267
-0.01 | -0.001365 | -0.07385
0 | -2.04e-05 | -0.06571
0.01 | 0.0013404 | -0.05744
0.02 | 0.0028878 | -0.05148
0.03 | 0.0045309 | -0.044219
0.04 | 0.006386 | -0.037996
0.05 | 0.008544 | -0.03154
0.06 | 0.010825 | -0.025335
0.07 | 0.013498 | -0.018167
0.08 | 0.016713 | -0.010743
0.09 | 0.020087 | -0.002503
0.1 | 0.023923 | 0.006645
0.11 | 0.028358 | 0.017684
0.12 | 0.033717 | 0.031197
0.13 | 0.039697 | 0.046945
0.14 | 0.046132 | 0.06579
0.15 | 0.053668 | 0.08911
0.16 | 0.06092 | 0.11777
0.17 | 0.07169 | 0.1525
0.18 | 0.08322 | 0.19476
0.19 | 0.096 | 0.24494
0.2 | 0.11127 | 0.30711
0.21 | 0.12788 | 0.38241
0.22 | 0.14665 | 0.47042
0.23 | 0.16818 | 0.5741
0.24 | 0.19256 | 0.7
0.25 | 0.22006 | 0.8509
0.26 | 0.25037 | 1.0269
0.27 | 0.28433 | 1.2374
0.28 | 0.32407 | 1.4814
0.29 | 0.36685 | 1.7709
0.3 | 0.41723 | 2.1124
0.31 | 0.46893 | 2.5026
0.32 | 0.53262 | 2.9717
0.33 | 0.5865 | 3.5127
0.34 | 0.6632 | 4.1535
0.35 | 0.7491 | 4.8988
0.36 | 0.85 | 5.748
0.37 | 0.9557 | 6.776
0.38 | 1.0785 | 7.96
0.39 | 1.2126 | 9.375
0.4 | 1.3671 | 10.998
0.41 | 1.5402 | 12.9
0.42 | 1.7435 | 15.201
0.43 | 1.9754 | 17.837
0.44 | 2.2413 | 20.95
0.45 | 2.5408 | 24.57
0.46 | 2.905 | 28.99
0.47 | 3.3245 | 34.076
0.48 | 3.8057 | 40.151
0.49 | 4.402 | 47.236
0.5 | 5.1027 | 55.705