## Diode Characteristic (uA-mm)
VGS (V) | VDS = 0.000 V | VDS = 0.500 V
-1.25 | -9.711 | -28.285
-1.24 | -9.329 | -27.343
-1.23 | -8.976 | -26.401
-1.22 | -8.635 | -25.572
-1.21 | -8.263 | -24.807
-1.2 | -7.942 | -23.931
-1.19 | -7.608 | -23.094
-1.18 | -7.362 | -22.357
-1.17 | -7.082 | -21.637
-1.16 | -6.814 | -21.011
-1.15 | -6.561 | -20.251
-1.14 | -6.288 | -19.612
-1.13 | -6.063 | -19.012
-1.12 | -5.798 | -18.375
-1.11 | -5.555 | -17.771
-1.1 | -5.347 | -17.169
-1.09 | -5.137 | -16.57
-1.08 | -4.9423 | -15.987
-1.07 | -4.7645 | -15.465
-1.06 | -4.5526 | -15.012
-1.05 | -4.349 | -14.501
-1.04 | -4.1916 | -13.974
-1.03 | -4.0091 | -13.528
-1.02 | -3.8456 | -13.087
-1.01 | -3.6769 | -12.618
-1 | -3.5569 | -12.214
-0.99 | -3.4145 | -11.683
-0.98 | -3.2616 | -11.291
-0.97 | -3.1151 | -10.991
-0.96 | -2.9886 | -10.579
-0.95 | -2.871 | -10.199
-0.94 | -2.7508 | -9.829
-0.93 | -2.6327 | -9.468
-0.92 | -2.5129 | -9.149
-0.91 | -2.4116 | -8.795
-0.9 | -2.312 | -8.524
-0.89 | -2.2072 | -8.21
-0.88 | -2.1079 | -7.882
-0.87 | -2.0172 | -7.581
-0.86 | -1.9312 | -7.296
-0.85 | -1.8444 | -7.057
-0.84 | -1.7655 | -6.761
-0.83 | -1.6748 | -6.527
-0.82 | -1.6074 | -6.287
-0.81 | -1.5331 | -6.025
-0.8 | -1.4681 | -5.834
-0.79 | -1.398 | -5.596
-0.78 | -1.3376 | -5.363
-0.77 | -1.2718 | -5.15
-0.76 | -1.2147 | -4.9578
-0.75 | -1.1599 | -4.7739
-0.74 | -1.1005 | -4.6169
-0.73 | -1.0489 | -4.4241
-0.72 | -1.003 | -4.2354
-0.71 | -0.9485 | -4.0487
-0.7 | -0.9032 | -3.9146
-0.69 | -0.8604 | -3.7343
-0.68 | -0.8194 | -3.6014
-0.67 | -0.7766 | -3.4739
-0.66 | -0.7377 | -3.3294
-0.65 | -0.7039 | -3.1941
-0.64 | -0.6656 | -3.0534
-0.63 | -0.6309 | -2.9352
-0.62 | -0.603 | -2.8255
-0.61 | -0.5659 | -2.686
-0.6 | -0.5391 | -2.5872
-0.59 | -0.51 | -2.4768
-0.58 | -0.4847 | -2.3854
-0.57 | -0.46091 | -2.2714
-0.56 | -0.43524 | -2.1731
-0.55 | -0.41102 | -2.0878
-0.54 | -0.38763 | -1.9971
-0.53 | -0.36681 | -1.9026
-0.52 | -0.34579 | -1.8207
-0.51 | -0.32723 | -1.7417
-0.5 | -0.30922 | -1.6652
-0.49 | -0.29055 | -1.5905
-0.48 | -0.27496 | -1.5218
-0.47 | -0.26044 | -1.4562
-0.46 | -0.24479 | -1.3915
-0.45 | -0.23099 | -1.3256
-0.44 | -0.21567 | -1.2715
-0.43 | -0.20211 | -1.2173
-0.42 | -0.19029 | -1.1603
-0.41 | -0.1775 | -1.1097
-0.4 | -0.16647 | -1.0752
-0.39 | -0.15535 | -1.0143
-0.38 | -0.14574 | -0.9631
-0.37 | -0.13585 | -0.9222
-0.36 | -0.12909 | -0.877
-0.35 | -0.11872 | -0.8397
-0.34 | -0.11095 | -0.7936
-0.33 | -0.10284 | -0.7559
-0.32 | -0.0951 | -0.7287
-0.31 | -0.08805 | -0.692
-0.3 | -0.08161 | -0.6582
-0.29 | -0.07577 | -0.6209
-0.28 | -0.07002 | -0.5912
-0.27 | -0.066 | -0.5591
-0.26 | -0.06029 | -0.5308
-0.25 | -0.05601 | -0.5012
-0.24 | -0.05139 | -0.48078
-0.23 | -0.047635 | -0.44892
-0.22 | -0.044023 | -0.42442
-0.21 | -0.04036 | -0.40077
-0.2 | -0.037039 | -0.37731
-0.19 | -0.034114 | -0.35401
-0.18 | -0.030964 | -0.3355
-0.17 | -0.028137 | -0.3106
-0.16 | -0.025701 | -0.29204
-0.15 | -0.023186 | -0.26819
-0.14 | -0.020923 | -0.2466
-0.13 | -0.018913 | -0.23535
-0.12 | -0.016965 | -0.2147
-0.11 | -0.015238 | -0.20121
-0.1 | -0.013556 | -0.18639
-0.09 | -0.011878 | -0.16639
-0.08 | -0.010397 | -0.15523
-0.07 | -0.008995 | -0.14245
-0.06 | -0.007629 | -0.13043
-0.05 | -0.006391 | -0.11941
-0.04 | -0.0051 | -0.10766
-0.03 | -0.0038463 | -0.09703
-0.02 | -0.0026571 | -0.08912
-0.01 | -0.0013289 | -0.08006
0 | -6.03e-05 | -0.06954
0.01 | 0.001388 | -0.06195
0.02 | 0.00286 | -0.056
0.03 | 0.004588 | -0.049289
0.04 | 0.006393 | -0.042091
0.05 | 0.008485 | -0.034209
0.06 | 0.010878 | -0.027909
0.07 | 0.013625 | -0.020496
0.08 | 0.016631 | -0.012318
0.09 | 0.020133 | -0.0041697
0.1 | 0.024175 | 0.0055139
0.11 | 0.028757 | 0.017162
0.12 | 0.03386 | 0.030438
0.13 | 0.039709 | 0.046198
0.14 | 0.046837 | 0.06533
0.15 | 0.054654 | 0.08872
0.16 | 0.06237 | 0.11756
0.17 | 0.07253 | 0.1531
0.18 | 0.08423 | 0.19585
0.19 | 0.09796 | 0.24766
0.2 | 0.11253 | 0.3096
0.21 | 0.13023 | 0.38554
0.22 | 0.14973 | 0.47544
0.23 | 0.17169 | 0.5758
0.24 | 0.1969 | 0.7047
0.25 | 0.224 | 0.8576
0.26 | 0.25645 | 1.0356
0.27 | 0.29154 | 1.2482
0.28 | 0.33099 | 1.4967
0.29 | 0.374 | 1.7894
0.3 | 0.42423 | 2.1347
0.31 | 0.4805 | 2.5387
0.32 | 0.54296 | 3.0117
0.33 | 0.5991 | 3.5668
0.34 | 0.679 | 4.2062
0.35 | 0.7677 | 4.9742
0.36 | 0.8622 | 5.805
0.37 | 0.9726 | 6.857
0.38 | 1.0977 | 8.071
0.39 | 1.2298 | 9.5
0.4 | 1.3877 | 11.143
0.41 | 1.5652 | 13.107
0.42 | 1.7704 | 15.427
0.43 | 2.0016 | 18.141
0.44 | 2.2625 | 21.283
0.45 | 2.5765 | 25.04
0.46 | 2.9229 | 29.487
0.47 | 3.3575 | 34.637
0.48 | 3.8498 | 40.827
0.49 | 4.4347 | 48.114
0.5 | 5.1405 | 56.735