## Diode Characteristic (uA-mm)
VGS (V) | VDS = 0.000 V | VDS = 0.500 V
-1.25 | -10.023 | -29.618
-1.24 | -9.634 | -28.683
-1.23 | -9.265 | -27.583
-1.22 | -8.888 | -26.726
-1.21 | -8.574 | -25.875
-1.2 | -8.235 | -25.068
-1.19 | -7.909 | -24.157
-1.18 | -7.613 | -23.425
-1.17 | -7.273 | -22.562
-1.16 | -7.005 | -21.948
-1.15 | -6.712 | -21.143
-1.14 | -6.429 | -20.369
-1.13 | -6.19 | -19.748
-1.12 | -5.948 | -19.162
-1.11 | -5.703 | -18.478
-1.1 | -5.483 | -17.779
-1.09 | -5.272 | -17.266
-1.08 | -5.048 | -16.604
-1.07 | -4.8605 | -16.086
-1.06 | -4.6494 | -15.527
-1.05 | -4.4749 | -14.985
-1.04 | -4.3041 | -14.512
-1.03 | -4.1084 | -13.969
-1.02 | -3.9316 | -13.514
-1.01 | -3.7754 | -13.001
-1 | -3.6323 | -12.557
-0.99 | -3.4678 | -12.176
-0.98 | -3.3162 | -11.78
-0.97 | -3.1814 | -11.284
-0.96 | -3.0636 | -10.932
-0.95 | -2.9178 | -10.47
-0.94 | -2.8056 | -10.111
-0.93 | -2.6845 | -9.766
-0.92 | -2.5711 | -9.418
-0.91 | -2.4515 | -9.078
-0.9 | -2.3524 | -8.728
-0.89 | -2.2385 | -8.43
-0.88 | -2.1356 | -8.146
-0.87 | -2.0391 | -7.787
-0.86 | -1.9451 | -7.497
-0.85 | -1.8571 | -7.22
-0.84 | -1.7752 | -7.004
-0.83 | -1.7066 | -6.723
-0.82 | -1.6258 | -6.446
-0.81 | -1.5511 | -6.234
-0.8 | -1.4714 | -5.979
-0.79 | -1.4044 | -5.733
-0.78 | -1.3338 | -5.516
-0.77 | -1.2671 | -5.293
-0.76 | -1.2099 | -5.093
-0.75 | -1.1546 | -4.8897
-0.74 | -1.102 | -4.699
-0.73 | -1.0471 | -4.5167
-0.72 | -0.9969 | -4.3619
-0.71 | -0.9514 | -4.1775
-0.7 | -0.9032 | -3.977
-0.69 | -0.8576 | -3.8459
-0.68 | -0.8154 | -3.71
-0.67 | -0.7751 | -3.5741
-0.66 | -0.737 | -3.4082
-0.65 | -0.6964 | -3.259
-0.64 | -0.6602 | -3.1218
-0.63 | -0.6253 | -3.0146
-0.62 | -0.5971 | -2.8891
-0.61 | -0.5665 | -2.7593
-0.6 | -0.5327 | -2.6407
-0.59 | -0.5056 | -2.5288
-0.58 | -0.48422 | -2.4282
-0.57 | -0.4571 | -2.3262
-0.56 | -0.43023 | -2.2225
-0.55 | -0.40801 | -2.1281
-0.54 | -0.38496 | -2.0386
-0.53 | -0.36615 | -1.9414
-0.52 | -0.34522 | -1.8557
-0.51 | -0.32462 | -1.7855
-0.5 | -0.30554 | -1.714
-0.49 | -0.28848 | -1.6405
-0.48 | -0.27136 | -1.565
-0.47 | -0.2561 | -1.4938
-0.46 | -0.24279 | -1.4316
-0.45 | -0.22747 | -1.3577
-0.44 | -0.21347 | -1.2996
-0.43 | -0.20001 | -1.2388
-0.42 | -0.18783 | -1.1787
-0.41 | -0.17508 | -1.1224
-0.4 | -0.16381 | -1.0788
-0.39 | -0.15334 | -1.0289
-0.38 | -0.14369 | -0.9818
-0.37 | -0.13445 | -0.9421
-0.36 | -0.12695 | -0.8899
-0.35 | -0.11705 | -0.8465
-0.34 | -0.10967 | -0.8086
-0.33 | -0.10212 | -0.7674
-0.32 | -0.09509 | -0.7347
-0.31 | -0.08861 | -0.7031
-0.3 | -0.08226 | -0.6645
-0.29 | -0.07634 | -0.6286
-0.28 | -0.07049 | -0.5937
-0.27 | -0.06525 | -0.5718
-0.26 | -0.06041 | -0.5366
-0.25 | -0.05572 | -0.5064
-0.24 | -0.05076 | -0.48316
-0.23 | -0.047886 | -0.45333
-0.22 | -0.043614 | -0.42871
-0.21 | -0.040116 | -0.40365
-0.2 | -0.036785 | -0.38067
-0.19 | -0.033564 | -0.35681
-0.18 | -0.030384 | -0.33371
-0.17 | -0.0277 | -0.30983
-0.16 | -0.025286 | -0.28873
-0.15 | -0.022925 | -0.26947
-0.14 | -0.02063 | -0.25079
-0.13 | -0.018588 | -0.23084
-0.12 | -0.016687 | -0.21406
-0.11 | -0.014915 | -0.19845
-0.1 | -0.013289 | -0.18483
-0.09 | -0.011725 | -0.16974
-0.08 | -0.010269 | -0.15669
-0.07 | -0.008874 | -0.14202
-0.06 | -0.007503 | -0.12972
-0.05 | -0.006298 | -0.1179
-0.04 | -0.005064 | -0.10723
-0.03 | -0.0038807 | -0.09723
-0.02 | -0.0026228 | -0.08822
-0.01 | -0.0013809 | -0.07964
0 | -3.72e-05 | -0.06915
0.01 | 0.0014338 | -0.06254
0.02 | 0.0028926 | -0.05593
0.03 | 0.0046643 | -0.048945
0.04 | 0.006516 | -0.0423
0.05 | 0.008615 | -0.035196
0.06 | 0.010976 | -0.028453
0.07 | 0.013688 | -0.020833
0.08 | 0.016913 | -0.013271
0.09 | 0.020429 | -0.0047024
0.1 | 0.024297 | 0.0048361
0.11 | 0.028981 | 0.016278
0.12 | 0.034346 | 0.029397
0.13 | 0.040315 | 0.045684
0.14 | 0.047116 | 0.06439
0.15 | 0.054972 | 0.08748
0.16 | 0.0634 | 0.11659
0.17 | 0.07346 | 0.15078
0.18 | 0.08559 | 0.19322
0.19 | 0.0985 | 0.24453
0.2 | 0.11441 | 0.30576
0.21 | 0.13194 | 0.38151
0.22 | 0.15075 | 0.4693
0.23 | 0.1739 | 0.5737
0.24 | 0.19781 | 0.6997
0.25 | 0.22646 | 0.8515
0.26 | 0.25777 | 1.0276
0.27 | 0.29367 | 1.2386
0.28 | 0.33425 | 1.4817
0.29 | 0.37855 | 1.7676
0.3 | 0.43079 | 2.1135
0.31 | 0.48659 | 2.5081
0.32 | 0.55076 | 2.9752
0.33 | 0.6117 | 3.5238
0.34 | 0.6912 | 4.1664
0.35 | 0.7756 | 4.9128
0.36 | 0.8776 | 5.759
0.37 | 0.9882 | 6.789
0.38 | 1.1123 | 7.993
0.39 | 1.253 | 9.367
0.4 | 1.4099 | 11.032
0.41 | 1.5974 | 12.947
0.42 | 1.7989 | 15.255
0.43 | 2.0337 | 17.895
0.44 | 2.3019 | 21.037
0.45 | 2.6041 | 24.725
0.46 | 2.9845 | 29.066
0.47 | 3.4004 | 34.217
0.48 | 3.9069 | 40.32
0.49 | 4.4938 | 47.508
0.5 | 5.2058 | 55.934