## Diode Characteristic (uA-mm)
VGS (V) | VDS = 0.000 V | VDS = 0.500 V
-1.25 | -9.327 | -27.252
-1.24 | -8.977 | -26.353
-1.23 | -8.594 | -25.471
-1.22 | -8.342 | -24.672
-1.21 | -7.961 | -23.83
-1.2 | -7.63 | -22.953
-1.19 | -7.335 | -22.282
-1.18 | -7.078 | -21.605
-1.17 | -6.847 | -20.851
-1.16 | -6.57 | -20.156
-1.15 | -6.31 | -19.379
-1.14 | -6.038 | -18.841
-1.13 | -5.839 | -18.216
-1.12 | -5.585 | -17.625
-1.11 | -5.38 | -16.971
-1.1 | -5.161 | -16.422
-1.09 | -4.948 | -15.853
-1.08 | -4.7198 | -15.326
-1.07 | -4.5541 | -14.855
-1.06 | -4.3709 | -14.304
-1.05 | -4.201 | -13.827
-1.04 | -4.0311 | -13.378
-1.03 | -3.8569 | -12.905
-1.02 | -3.7236 | -12.469
-1.01 | -3.56 | -12.057
-1 | -3.4179 | -11.637
-0.99 | -3.2728 | -11.195
-0.98 | -3.1206 | -10.816
-0.97 | -2.9917 | -10.437
-0.96 | -2.8725 | -10.063
-0.95 | -2.7509 | -9.713
-0.94 | -2.6247 | -9.356
-0.93 | -2.5216 | -9.023
-0.92 | -2.4052 | -8.705
-0.91 | -2.3148 | -8.418
-0.9 | -2.2113 | -8.135
-0.89 | -2.1161 | -7.83
-0.88 | -2.0321 | -7.565
-0.87 | -1.9362 | -7.267
-0.86 | -1.8493 | -6.985
-0.85 | -1.77 | -6.715
-0.84 | -1.6921 | -6.46
-0.83 | -1.6173 | -6.245
-0.82 | -1.5473 | -6
-0.81 | -1.4788 | -5.766
-0.8 | -1.4021 | -5.548
-0.79 | -1.3447 | -5.37
-0.78 | -1.2829 | -5.143
-0.77 | -1.2183 | -4.9827
-0.76 | -1.1604 | -4.7907
-0.75 | -1.1066 | -4.5852
-0.74 | -1.0576 | -4.4169
-0.73 | -1.0057 | -4.2339
-0.72 | -0.951 | -4.0486
-0.71 | -0.9066 | -3.9063
-0.7 | -0.8695 | -3.7419
-0.69 | -0.8248 | -3.5879
-0.68 | -0.7866 | -3.4614
-0.67 | -0.7512 | -3.3061
-0.66 | -0.7155 | -3.1801
-0.65 | -0.6745 | -3.0313
-0.64 | -0.6394 | -2.938
-0.63 | -0.6092 | -2.8073
-0.62 | -0.5781 | -2.6897
-0.61 | -0.5463 | -2.5983
-0.6 | -0.5174 | -2.491
-0.59 | -0.49644 | -2.3976
-0.58 | -0.46979 | -2.2786
-0.57 | -0.44669 | -2.1872
-0.56 | -0.4206 | -2.103
-0.55 | -0.39719 | -2.0172
-0.54 | -0.37725 | -1.9181
-0.53 | -0.35797 | -1.8442
-0.52 | -0.33607 | -1.7654
-0.51 | -0.31441 | -1.6967
-0.5 | -0.29928 | -1.6126
-0.49 | -0.28276 | -1.5422
-0.48 | -0.26504 | -1.4713
-0.47 | -0.24918 | -1.4237
-0.46 | -0.23291 | -1.3529
-0.45 | -0.22075 | -1.3026
-0.44 | -0.20809 | -1.2351
-0.43 | -0.19628 | -1.1767
-0.42 | -0.18444 | -1.1288
-0.41 | -0.17258 | -1.0737
-0.4 | -0.16273 | -1.0364
-0.39 | -0.1522 | -0.9769
-0.38 | -0.14172 | -0.9323
-0.37 | -0.13257 | -0.8935
-0.36 | -0.12419 | -0.8505
-0.35 | -0.11538 | -0.8138
-0.34 | -0.10754 | -0.7778
-0.33 | -0.10121 | -0.7376
-0.32 | -0.09387 | -0.7026
-0.31 | -0.08674 | -0.6687
-0.3 | -0.08105 | -0.6395
-0.29 | -0.07499 | -0.6045
-0.28 | -0.06938 | -0.5695
-0.27 | -0.06402 | -0.5448
-0.26 | -0.05925 | -0.5193
-0.25 | -0.05482 | -0.49497
-0.24 | -0.05056 | -0.46384
-0.23 | -0.04705 | -0.44055
-0.22 | -0.043261 | -0.41298
-0.21 | -0.039595 | -0.39052
-0.2 | -0.036368 | -0.36648
-0.19 | -0.033348 | -0.34258
-0.18 | -0.030372 | -0.32048
-0.17 | -0.02782 | -0.29927
-0.16 | -0.025313 | -0.27975
-0.15 | -0.02292 | -0.25882
-0.14 | -0.020595 | -0.23968
-0.13 | -0.01861 | -0.22551
-0.12 | -0.016705 | -0.20744
-0.11 | -0.014925 | -0.18982
-0.1 | -0.013182 | -0.17465
-0.09 | -0.011707 | -0.1599
-0.08 | -0.010292 | -0.1475
-0.07 | -0.008872 | -0.13511
-0.06 | -0.00749 | -0.12272
-0.05 | -0.006266 | -0.11112
-0.04 | -0.00502 | -0.10029
-0.03 | -0.0037852 | -0.0909
-0.02 | -0.002591 | -0.08175
-0.01 | -0.0013568 | -0.07444
0 | -4.79e-05 | -0.06472
0.01 | 0.0013884 | -0.0577
0.02 | 0.0028303 | -0.05126
0.03 | 0.0045573 | -0.044443
0.04 | 0.006288 | -0.037712
0.05 | 0.008291 | -0.030791
0.06 | 0.010595 | -0.024636
0.07 | 0.013419 | -0.017549
0.08 | 0.016339 | -0.009942
0.09 | 0.019689 | -0.0016797
0.1 | 0.02334 | 0.00863
0.11 | 0.027972 | 0.020287
0.12 | 0.032658 | 0.034144
0.13 | 0.038413 | 0.050992
0.14 | 0.044753 | 0.07095
0.15 | 0.052347 | 0.09677
0.16 | 0.05962 | 0.12881
0.17 | 0.06886 | 0.1665
0.18 | 0.08008 | 0.21314
0.19 | 0.09247 | 0.26989
0.2 | 0.10638 | 0.33912
0.21 | 0.12212 | 0.42413
0.22 | 0.13946 | 0.52356
0.23 | 0.15991 | 0.6347
0.24 | 0.18339 | 0.7811
0.25 | 0.20973 | 0.9521
0.26 | 0.23861 | 1.1573
0.27 | 0.27135 | 1.3976
0.28 | 0.30919 | 1.6789
0.29 | 0.35064 | 2.0206
0.3 | 0.39526 | 2.4247
0.31 | 0.4466 | 2.8958
0.32 | 0.50358 | 3.446
0.33 | 0.56812 | 4.1009
0.34 | 0.6306 | 4.8703
0.35 | 0.7101 | 5.749
0.36 | 0.8024 | 6.812
0.37 | 0.9071 | 8.073
0.38 | 1.0249 | 9.538
0.39 | 1.1501 | 11.293
0.4 | 1.2979 | 13.351
0.41 | 1.4652 | 15.791
0.42 | 1.6532 | 18.655
0.43 | 1.8756 | 22.059
0.44 | 2.1314 | 26.091
0.45 | 2.4257 | 30.856
0.46 | 2.7731 | 36.549
0.47 | 3.1821 | 43.298
0.48 | 3.6586 | 51.292
0.49 | 4.2081 | 60.6
0.5 | 4.8855 | 71.85