## Diode Characteristic (uA-mm)
VGS (V) | VDS = 0.000 V | VDS = 0.500 V
-1.25 | -8.959 | -26.289
-1.24 | -8.561 | -25.416
-1.23 | -8.263 | -24.591
-1.22 | -7.895 | -23.701
-1.21 | -7.613 | -22.948
-1.2 | -7.287 | -22.122
-1.19 | -7.023 | -21.316
-1.18 | -6.764 | -20.592
-1.17 | -6.482 | -19.947
-1.16 | -6.256 | -19.334
-1.15 | -5.973 | -18.62
-1.14 | -5.744 | -17.996
-1.13 | -5.497 | -17.469
-1.12 | -5.282 | -16.936
-1.11 | -5.065 | -16.345
-1.1 | -4.8596 | -15.755
-1.09 | -4.6587 | -15.169
-1.08 | -4.4766 | -14.656
-1.07 | -4.2813 | -14.125
-1.06 | -4.1218 | -13.656
-1.05 | -3.941 | -13.171
-1.04 | -3.7629 | -12.752
-1.03 | -3.6152 | -12.341
-1.02 | -3.4738 | -11.902
-1.01 | -3.3273 | -11.478
-1 | -3.1947 | -11.037
-0.99 | -3.0481 | -10.667
-0.98 | -2.9067 | -10.277
-0.97 | -2.787 | -9.961
-0.96 | -2.6757 | -9.568
-0.95 | -2.5729 | -9.196
-0.94 | -2.4662 | -8.865
-0.93 | -2.3626 | -8.524
-0.92 | -2.256 | -8.228
-0.91 | -2.1651 | -7.931
-0.9 | -2.073 | -7.649
-0.89 | -1.9807 | -7.378
-0.88 | -1.8896 | -7.143
-0.87 | -1.8113 | -6.888
-0.86 | -1.7231 | -6.644
-0.85 | -1.643 | -6.336
-0.84 | -1.5797 | -6.147
-0.83 | -1.5029 | -5.927
-0.82 | -1.4386 | -5.692
-0.81 | -1.3668 | -5.481
-0.8 | -1.303 | -5.254
-0.79 | -1.2418 | -5.07
-0.78 | -1.1899 | -4.8568
-0.77 | -1.1362 | -4.6907
-0.76 | -1.0774 | -4.4709
-0.75 | -1.0288 | -4.3077
-0.74 | -0.9832 | -4.1281
-0.73 | -0.9348 | -3.9747
-0.72 | -0.8909 | -3.8114
-0.71 | -0.8481 | -3.6375
-0.7 | -0.8105 | -3.5011
-0.69 | -0.7687 | -3.3801
-0.68 | -0.7297 | -3.2357
-0.67 | -0.6915 | -3.1172
-0.66 | -0.659 | -2.9926
-0.65 | -0.6251 | -2.8735
-0.64 | -0.5932 | -2.7475
-0.63 | -0.5581 | -2.6447
-0.62 | -0.5322 | -2.538
-0.61 | -0.5038 | -2.4396
-0.6 | -0.48203 | -2.3302
-0.59 | -0.45627 | -2.2174
-0.58 | -0.4317 | -2.1365
-0.57 | -0.40939 | -2.0542
-0.56 | -0.38824 | -1.9581
-0.55 | -0.36733 | -1.877
-0.54 | -0.34697 | -1.7944
-0.53 | -0.32798 | -1.7216
-0.52 | -0.309 | -1.6479
-0.51 | -0.29201 | -1.5801
-0.5 | -0.27547 | -1.5163
-0.49 | -0.2592 | -1.4395
-0.48 | -0.24452 | -1.3774
-0.47 | -0.22953 | -1.3261
-0.46 | -0.21543 | -1.26
-0.45 | -0.2026 | -1.2
-0.44 | -0.19089 | -1.1442
-0.43 | -0.18006 | -1.1074
-0.42 | -0.16825 | -1.0529
-0.41 | -0.15767 | -1.0022
-0.4 | -0.14801 | -0.959
-0.39 | -0.13866 | -0.9144
-0.38 | -0.13034 | -0.8744
-0.37 | -0.12157 | -0.8349
-0.36 | -0.11342 | -0.7987
-0.35 | -0.10691 | -0.7686
-0.34 | -0.09891 | -0.7238
-0.33 | -0.0919 | -0.6972
-0.32 | -0.08537 | -0.6621
-0.31 | -0.07947 | -0.6287
-0.3 | -0.07436 | -0.5984
-0.29 | -0.06862 | -0.5645
-0.28 | -0.06386 | -0.5378
-0.27 | -0.059 | -0.5091
-0.26 | -0.05445 | -0.48701
-0.25 | -0.05061 | -0.46484
-0.24 | -0.046789 | -0.43772
-0.23 | -0.042968 | -0.41364
-0.22 | -0.039683 | -0.3905
-0.21 | -0.036269 | -0.36921
-0.2 | -0.033445 | -0.34585
-0.19 | -0.03054 | -0.32378
-0.18 | -0.027896 | -0.30205
-0.17 | -0.025314 | -0.28337
-0.16 | -0.023223 | -0.26203
-0.15 | -0.020974 | -0.24393
-0.14 | -0.018998 | -0.22742
-0.13 | -0.016956 | -0.20891
-0.12 | -0.015315 | -0.19499
-0.11 | -0.013688 | -0.1783
-0.1 | -0.012282 | -0.16463
-0.09 | -0.010743 | -0.15239
-0.08 | -0.009423 | -0.13997
-0.07 | -0.008169 | -0.12758
-0.06 | -0.00698 | -0.11689
-0.05 | -0.005741 | -0.10483
-0.04 | -0.0046221 | -0.09504
-0.03 | -0.0035346 | -0.08665
-0.02 | -0.002378 | -0.07817
-0.01 | -0.0012525 | -0.06993
0 | -3.38e-05 | -0.06203
0.01 | 0.0012944 | -0.05522
0.02 | 0.0026334 | -0.048924
0.03 | 0.0042134 | -0.042984
0.04 | 0.005901 | -0.03686
0.05 | 0.007807 | -0.030658
0.06 | 0.009843 | -0.023986
0.07 | 0.012293 | -0.017811
0.08 | 0.015208 | -0.010701
0.09 | 0.018218 | -0.0024378
0.1 | 0.021717 | 0.006626
0.11 | 0.025775 | 0.017506
0.12 | 0.030763 | 0.030316
0.13 | 0.035864 | 0.045913
0.14 | 0.041859 | 0.06402
0.15 | 0.048847 | 0.08677
0.16 | 0.05657 | 0.11562
0.17 | 0.06589 | 0.1496
0.18 | 0.07618 | 0.19166
0.19 | 0.08818 | 0.24152
0.2 | 0.10119 | 0.30237
0.21 | 0.11696 | 0.37626
0.22 | 0.1346 | 0.4631
0.23 | 0.15403 | 0.5675
0.24 | 0.1766 | 0.6835
0.25 | 0.20237 | 0.8333
0.26 | 0.23029 | 1.0087
0.27 | 0.26342 | 1.2173
0.28 | 0.29802 | 1.4538
0.29 | 0.33923 | 1.7415
0.3 | 0.3839 | 2.0861
0.31 | 0.43561 | 2.4756
0.32 | 0.49197 | 2.9392
0.33 | 0.55759 | 3.4886
0.34 | 0.6148 | 4.1168
0.35 | 0.6961 | 4.868
0.36 | 0.7832 | 5.718
0.37 | 0.8866 | 6.741
0.38 | 1.0023 | 7.966
0.39 | 1.1298 | 9.369
0.4 | 1.2767 | 11.011
0.41 | 1.4448 | 12.951
0.42 | 1.6437 | 15.256
0.43 | 1.8571 | 17.957
0.44 | 2.1123 | 21.132
0.45 | 2.4046 | 24.87
0.46 | 2.7406 | 29.281
0.47 | 3.1576 | 34.54
0.48 | 3.6244 | 40.734
0.49 | 4.1863 | 48.054
0.5 | 4.8549 | 56.691