## Diode Characteristic (uA-mm)
VGS (V) | VDS = 0.000 V | VDS = 0.500 V
-1.25 | -8.525 | -24.426
-1.24 | -8.202 | -23.663
-1.23 | -7.917 | -22.805
-1.22 | -7.585 | -22.09
-1.21 | -7.305 | -21.375
-1.2 | -7.047 | -20.67
-1.19 | -6.773 | -19.972
-1.18 | -6.506 | -19.442
-1.17 | -6.267 | -18.764
-1.16 | -6.035 | -18.094
-1.15 | -5.794 | -17.428
-1.14 | -5.603 | -16.896
-1.13 | -5.349 | -16.359
-1.12 | -5.166 | -15.838
-1.11 | -4.9612 | -15.257
-1.1 | -4.7557 | -14.786
-1.09 | -4.5664 | -14.327
-1.08 | -4.3742 | -13.848
-1.07 | -4.2133 | -13.381
-1.06 | -4.0516 | -12.931
-1.05 | -3.9038 | -12.564
-1.04 | -3.7388 | -12.064
-1.03 | -3.6011 | -11.692
-1.02 | -3.4394 | -11.293
-1.01 | -3.3065 | -10.933
-1 | -3.1586 | -10.514
-0.99 | -3.0528 | -10.172
-0.98 | -2.9201 | -9.824
-0.97 | -2.8127 | -9.459
-0.96 | -2.6971 | -9.133
-0.95 | -2.5871 | -8.801
-0.94 | -2.4863 | -8.5
-0.93 | -2.3695 | -8.169
-0.92 | -2.2729 | -7.872
-0.91 | -2.1782 | -7.621
-0.9 | -2.0804 | -7.348
-0.89 | -1.9948 | -7.128
-0.88 | -1.92 | -6.861
-0.87 | -1.8263 | -6.593
-0.86 | -1.7493 | -6.37
-0.85 | -1.6881 | -6.102
-0.84 | -1.608 | -5.866
-0.83 | -1.5314 | -5.682
-0.82 | -1.4586 | -5.446
-0.81 | -1.4082 | -5.267
-0.8 | -1.3377 | -5.053
-0.79 | -1.2825 | -4.867
-0.78 | -1.225 | -4.692
-0.77 | -1.1695 | -4.5309
-0.76 | -1.1224 | -4.3309
-0.75 | -1.0716 | -4.1845
-0.74 | -1.0204 | -4.0191
-0.73 | -0.9669 | -3.8821
-0.72 | -0.9233 | -3.722
-0.71 | -0.8787 | -3.5661
-0.7 | -0.8362 | -3.4399
-0.69 | -0.7974 | -3.2962
-0.68 | -0.7569 | -3.184
-0.67 | -0.7201 | -3.0383
-0.66 | -0.6845 | -2.9232
-0.65 | -0.6502 | -2.8044
-0.64 | -0.6198 | -2.7
-0.63 | -0.5894 | -2.5846
-0.62 | -0.5577 | -2.466
-0.61 | -0.5313 | -2.3716
-0.6 | -0.5038 | -2.2725
-0.59 | -0.48151 | -2.1854
-0.58 | -0.45718 | -2.1009
-0.57 | -0.43128 | -2.011
-0.56 | -0.40738 | -1.9309
-0.55 | -0.38613 | -1.8422
-0.54 | -0.36631 | -1.7515
-0.53 | -0.34829 | -1.6854
-0.52 | -0.32788 | -1.6205
-0.51 | -0.31063 | -1.5589
-0.5 | -0.29208 | -1.4877
-0.49 | -0.27694 | -1.4318
-0.48 | -0.26199 | -1.3743
-0.47 | -0.24691 | -1.3033
-0.46 | -0.23252 | -1.2467
-0.45 | -0.21963 | -1.1945
-0.44 | -0.20647 | -1.1431
-0.43 | -0.19352 | -1.098
-0.42 | -0.18146 | -1.0473
-0.41 | -0.17062 | -0.9923
-0.4 | -0.15965 | -0.954
-0.39 | -0.15032 | -0.9113
-0.38 | -0.13951 | -0.8743
-0.37 | -0.13091 | -0.8313
-0.36 | -0.12257 | -0.7952
-0.35 | -0.11424 | -0.7575
-0.34 | -0.10498 | -0.7291
-0.33 | -0.09907 | -0.6895
-0.32 | -0.09225 | -0.6582
-0.31 | -0.08569 | -0.6223
-0.3 | -0.07987 | -0.5938
-0.29 | -0.07395 | -0.5606
-0.28 | -0.06806 | -0.5401
-0.27 | -0.06356 | -0.5142
-0.26 | -0.0585 | -0.49077
-0.25 | -0.05436 | -0.46269
-0.24 | -0.05021 | -0.44022
-0.23 | -0.0463 | -0.41117
-0.22 | -0.042963 | -0.38853
-0.21 | -0.039604 | -0.36601
-0.2 | -0.035932 | -0.34192
-0.19 | -0.03334 | -0.32684
-0.18 | -0.03007 | -0.30473
-0.17 | -0.027618 | -0.28338
-0.16 | -0.024925 | -0.26507
-0.15 | -0.022707 | -0.24807
-0.14 | -0.020588 | -0.22835
-0.13 | -0.018567 | -0.21165
-0.12 | -0.016531 | -0.1945
-0.11 | -0.01476 | -0.17992
-0.1 | -0.013086 | -0.16497
-0.09 | -0.011547 | -0.15106
-0.08 | -0.010035 | -0.13861
-0.07 | -0.008716 | -0.12755
-0.06 | -0.007433 | -0.11697
-0.05 | -0.006263 | -0.10662
-0.04 | -0.0049745 | -0.09618
-0.03 | -0.0037525 | -0.08791
-0.02 | -0.0025895 | -0.07917
-0.01 | -0.0013077 | -0.07113
0 | -3.9e-06 | -0.06224
0.01 | 0.0013178 | -0.05545
0.02 | 0.0028355 | -0.048821
0.03 | 0.0043882 | -0.042257
0.04 | 0.006117 | -0.035846
0.05 | 0.008275 | -0.029153
0.06 | 0.010465 | -0.023016
0.07 | 0.013054 | -0.016073
0.08 | 0.015875 | -0.008692
0.09 | 0.019401 | -0.0003157
0.1 | 0.023109 | 0.009285
0.11 | 0.02746 | 0.021176
0.12 | 0.032226 | 0.035306
0.13 | 0.03808 | 0.052066
0.14 | 0.044354 | 0.07316
0.15 | 0.051753 | 0.09822
0.16 | 0.05908 | 0.12951
0.17 | 0.06912 | 0.16782
0.18 | 0.07981 | 0.21467
0.19 | 0.09232 | 0.27165
0.2 | 0.10681 | 0.34054
0.21 | 0.12275 | 0.42308
0.22 | 0.14105 | 0.52205
0.23 | 0.16209 | 0.6358
0.24 | 0.18566 | 0.7779
0.25 | 0.21111 | 0.9472
0.26 | 0.24004 | 1.1452
0.27 | 0.27427 | 1.3836
0.28 | 0.30999 | 1.6597
0.29 | 0.35215 | 1.9933
0.3 | 0.40123 | 2.385
0.31 | 0.45395 | 2.8392
0.32 | 0.51136 | 3.3696
0.33 | 0.5669 | 4.0083
0.34 | 0.639 | 4.7618
0.35 | 0.723 | 5.6375
0.36 | 0.8154 | 6.601
0.37 | 0.9204 | 7.825
0.38 | 1.0373 | 9.25
0.39 | 1.1698 | 10.916
0.4 | 1.3185 | 12.89
0.41 | 1.4864 | 15.2
0.42 | 1.6816 | 17.985
0.43 | 1.9113 | 21.227
0.44 | 2.159 | 25.048
0.45 | 2.4631 | 29.605
0.46 | 2.8013 | 34.958
0.47 | 3.214 | 41.367
0.48 | 3.6976 | 48.92
0.49 | 4.2638 | 57.7
0.5 | 4.939 | 68.46