## Diode Characteristic (uA-mm)
VGS (V) | VDS = 0.000 V | VDS = 0.500 V
-1.25 | -9.315 | -26.787
-1.24 | -8.937 | -25.912
-1.23 | -8.574 | -25.036
-1.22 | -8.273 | -24.203
-1.21 | -7.941 | -23.371
-1.2 | -7.628 | -22.712
-1.19 | -7.342 | -21.891
-1.18 | -7.032 | -21.217
-1.17 | -6.794 | -20.498
-1.16 | -6.523 | -19.841
-1.15 | -6.248 | -19.253
-1.14 | -5.999 | -18.536
-1.13 | -5.781 | -17.992
-1.12 | -5.593 | -17.371
-1.11 | -5.337 | -16.764
-1.1 | -5.143 | -16.188
-1.09 | -4.9521 | -15.597
-1.08 | -4.7266 | -15.091
-1.07 | -4.5179 | -14.548
-1.06 | -4.3687 | -14.103
-1.05 | -4.1688 | -13.639
-1.04 | -4.0246 | -13.123
-1.03 | -3.8585 | -12.672
-1.02 | -3.7184 | -12.233
-1.01 | -3.5528 | -11.79
-1 | -3.3957 | -11.404
-0.99 | -3.2613 | -10.984
-0.98 | -3.1095 | -10.63
-0.97 | -2.9873 | -10.251
-0.96 | -2.8559 | -9.873
-0.95 | -2.7436 | -9.548
-0.94 | -2.6363 | -9.259
-0.93 | -2.504 | -8.878
-0.92 | -2.4094 | -8.572
-0.91 | -2.3034 | -8.287
-0.9 | -2.209 | -7.979
-0.89 | -2.1181 | -7.673
-0.88 | -2.0092 | -7.397
-0.87 | -1.9291 | -7.122
-0.86 | -1.8452 | -6.849
-0.85 | -1.7688 | -6.631
-0.84 | -1.6899 | -6.371
-0.83 | -1.6158 | -6.125
-0.82 | -1.5402 | -5.899
-0.81 | -1.4693 | -5.684
-0.8 | -1.4024 | -5.459
-0.79 | -1.3373 | -5.249
-0.78 | -1.2696 | -5.085
-0.77 | -1.2158 | -4.8589
-0.76 | -1.1589 | -4.6627
-0.75 | -1.0987 | -4.4871
-0.74 | -1.0542 | -4.3127
-0.73 | -1.0072 | -4.1639
-0.72 | -0.9577 | -4.0009
-0.71 | -0.9143 | -3.8312
-0.7 | -0.8707 | -3.6695
-0.69 | -0.8275 | -3.5343
-0.68 | -0.7854 | -3.3967
-0.67 | -0.7467 | -3.26
-0.66 | -0.7114 | -3.1396
-0.65 | -0.6767 | -2.9902
-0.64 | -0.6415 | -2.8648
-0.63 | -0.6093 | -2.741
-0.62 | -0.5765 | -2.6372
-0.61 | -0.5478 | -2.5272
-0.6 | -0.5175 | -2.4139
-0.59 | -0.49563 | -2.3197
-0.58 | -0.46653 | -2.2159
-0.57 | -0.44113 | -2.1262
-0.56 | -0.41892 | -2.0323
-0.55 | -0.39688 | -1.9604
-0.54 | -0.37588 | -1.8689
-0.53 | -0.35345 | -1.7973
-0.52 | -0.33427 | -1.7051
-0.51 | -0.31414 | -1.6424
-0.5 | -0.29849 | -1.5656
-0.49 | -0.28091 | -1.4967
-0.48 | -0.26577 | -1.4335
-0.47 | -0.24877 | -1.3742
-0.46 | -0.23656 | -1.3143
-0.45 | -0.22142 | -1.248
-0.44 | -0.20908 | -1.1942
-0.43 | -0.19554 | -1.1387
-0.42 | -0.18482 | -1.0948
-0.41 | -0.17339 | -1.04
-0.4 | -0.1618 | -0.9975
-0.39 | -0.152 | -0.9488
-0.38 | -0.14206 | -0.9041
-0.37 | -0.13375 | -0.8667
-0.36 | -0.12501 | -0.8244
-0.35 | -0.11663 | -0.7852
-0.34 | -0.10873 | -0.7495
-0.33 | -0.10138 | -0.7105
-0.32 | -0.09424 | -0.6706
-0.31 | -0.08749 | -0.6427
-0.3 | -0.08161 | -0.6051
-0.29 | -0.07581 | -0.579
-0.28 | -0.06973 | -0.5465
-0.27 | -0.06462 | -0.518
-0.26 | -0.0596 | -0.49431
-0.25 | -0.05498 | -0.46964
-0.24 | -0.05116 | -0.44413
-0.23 | -0.046956 | -0.42048
-0.22 | -0.043688 | -0.39909
-0.21 | -0.039784 | -0.3727
-0.2 | -0.036569 | -0.35321
-0.19 | -0.03328 | -0.33007
-0.18 | -0.030471 | -0.30748
-0.17 | -0.027832 | -0.28661
-0.16 | -0.025238 | -0.26888
-0.15 | -0.022847 | -0.24979
-0.14 | -0.020729 | -0.23152
-0.13 | -0.01866 | -0.21313
-0.12 | -0.016632 | -0.19714
-0.11 | -0.014968 | -0.18434
-0.1 | -0.013348 | -0.16949
-0.09 | -0.011686 | -0.15353
-0.08 | -0.010232 | -0.14082
-0.07 | -0.008864 | -0.12862
-0.06 | -0.00757 | -0.11765
-0.05 | -0.00628 | -0.1069
-0.04 | -0.005026 | -0.09704
-0.03 | -0.0038322 | -0.08725
-0.02 | -0.0026502 | -0.07895
-0.01 | -0.0013374 | -0.07093
0 | -4.8e-06 | -0.06368
0.01 | 0.0013483 | -0.05669
0.02 | 0.0029014 | -0.050564
0.03 | 0.0045112 | -0.0434
0.04 | 0.006278 | -0.037044
0.05 | 0.008425 | -0.030535
0.06 | 0.010743 | -0.023742
0.07 | 0.013253 | -0.016843
0.08 | 0.016166 | -0.008948
0.09 | 0.0197 | -0.0004783
0.1 | 0.023521 | 0.009539
0.11 | 0.027769 | 0.021465
0.12 | 0.032714 | 0.035781
0.13 | 0.038663 | 0.052991
0.14 | 0.045028 | 0.07376
0.15 | 0.052284 | 0.09915
0.16 | 0.06007 | 0.1314
0.17 | 0.06974 | 0.17042
0.18 | 0.08056 | 0.21692
0.19 | 0.09317 | 0.27475
0.2 | 0.10722 | 0.34353
0.21 | 0.12362 | 0.42956
0.22 | 0.14175 | 0.53094
0.23 | 0.16208 | 0.644
0.24 | 0.18528 | 0.7897
0.25 | 0.21159 | 0.964
0.26 | 0.24029 | 1.1664
0.27 | 0.27257 | 1.4135
0.28 | 0.30978 | 1.6984
0.29 | 0.35175 | 2.0406
0.3 | 0.39889 | 2.4396
0.31 | 0.45106 | 2.9082
0.32 | 0.50863 | 3.4697
0.33 | 0.5742 | 4.115
0.34 | 0.6462 | 4.8859
0.35 | 0.7247 | 5.769
0.36 | 0.8197 | 6.84
0.37 | 0.9233 | 8.1
0.38 | 1.0391 | 9.57
0.39 | 1.1681 | 11.307
0.4 | 1.3155 | 13.341
0.41 | 1.488 | 15.768
0.42 | 1.6788 | 18.653
0.43 | 1.8908 | 22.065
0.44 | 2.1506 | 26.009
0.45 | 2.4415 | 30.762
0.46 | 2.7968 | 36.472
0.47 | 3.1914 | 43.176
0.48 | 3.6608 | 51.093
0.49 | 4.2281 | 60.33
0.5 | 4.8991 | 71.65