## Diode Characteristic (uA-mm)
VGS (V) | VDS = 0.000 V | VDS = 0.500 V
-1.25 | -8.566 | -24.3
-1.24 | -8.242 | -23.608
-1.23 | -7.946 | -22.805
-1.22 | -7.658 | -22.004
-1.21 | -7.346 | -21.296
-1.2 | -7.06 | -20.567
-1.19 | -6.796 | -19.938
-1.18 | -6.509 | -19.344
-1.17 | -6.269 | -18.655
-1.16 | -6.017 | -18.073
-1.15 | -5.795 | -17.465
-1.14 | -5.558 | -16.88
-1.13 | -5.354 | -16.303
-1.12 | -5.134 | -15.788
-1.11 | -4.9505 | -15.275
-1.1 | -4.7528 | -14.707
-1.09 | -4.5672 | -14.263
-1.08 | -4.3999 | -13.825
-1.07 | -4.2207 | -13.262
-1.06 | -4.0452 | -12.832
-1.05 | -3.8906 | -12.346
-1.04 | -3.7332 | -11.948
-1.03 | -3.5819 | -11.548
-1.02 | -3.4418 | -11.2
-1.01 | -3.2942 | -10.809
-1 | -3.1592 | -10.408
-0.99 | -3.0363 | -10.073
-0.98 | -2.9104 | -9.711
-0.97 | -2.7786 | -9.37
-0.96 | -2.6596 | -9.044
-0.95 | -2.5448 | -8.753
-0.94 | -2.442 | -8.368
-0.93 | -2.3408 | -8.144
-0.92 | -2.2397 | -7.82
-0.91 | -2.1437 | -7.569
-0.9 | -2.0637 | -7.262
-0.89 | -1.9773 | -7.024
-0.88 | -1.8959 | -6.761
-0.87 | -1.8034 | -6.52
-0.86 | -1.7288 | -6.288
-0.85 | -1.6509 | -6.023
-0.84 | -1.5747 | -5.804
-0.83 | -1.5064 | -5.621
-0.82 | -1.4317 | -5.401
-0.81 | -1.387 | -5.19
-0.8 | -1.3143 | -4.993
-0.79 | -1.2549 | -4.8019
-0.78 | -1.1963 | -4.6254
-0.77 | -1.1458 | -4.4399
-0.76 | -1.0955 | -4.2569
-0.75 | -1.0445 | -4.1115
-0.74 | -0.9892 | -3.9502
-0.73 | -0.945 | -3.7759
-0.72 | -0.901 | -3.6343
-0.71 | -0.8601 | -3.491
-0.7 | -0.8126 | -3.3685
-0.69 | -0.7775 | -3.2237
-0.68 | -0.7344 | -3.0806
-0.67 | -0.6981 | -2.9648
-0.66 | -0.6647 | -2.8424
-0.65 | -0.6301 | -2.7273
-0.64 | -0.6014 | -2.6088
-0.63 | -0.5719 | -2.5063
-0.62 | -0.5364 | -2.4007
-0.61 | -0.516 | -2.301
-0.6 | -0.48979 | -2.2086
-0.59 | -0.46512 | -2.1095
-0.58 | -0.44165 | -2.0277
-0.57 | -0.42085 | -1.9399
-0.56 | -0.39638 | -1.8614
-0.55 | -0.37523 | -1.7762
-0.54 | -0.35434 | -1.7038
-0.53 | -0.33558 | -1.647
-0.52 | -0.31777 | -1.5738
-0.51 | -0.30089 | -1.5019
-0.5 | -0.28438 | -1.4403
-0.49 | -0.26639 | -1.3807
-0.48 | -0.25151 | -1.3205
-0.47 | -0.23734 | -1.2612
-0.46 | -0.22362 | -1.2078
-0.45 | -0.20918 | -1.1551
-0.44 | -0.19807 | -1.1057
-0.43 | -0.186 | -1.0566
-0.42 | -0.17524 | -1.0074
-0.41 | -0.16431 | -0.9613
-0.4 | -0.15405 | -0.9227
-0.39 | -0.14418 | -0.8782
-0.38 | -0.13534 | -0.8451
-0.37 | -0.12684 | -0.8023
-0.36 | -0.11857 | -0.7709
-0.35 | -0.10978 | -0.7306
-0.34 | -0.10303 | -0.6943
-0.33 | -0.09706 | -0.6596
-0.32 | -0.09087 | -0.6293
-0.31 | -0.08379 | -0.5922
-0.3 | -0.07759 | -0.5668
-0.29 | -0.07174 | -0.5391
-0.28 | -0.06656 | -0.5135
-0.27 | -0.06195 | -0.48998
-0.26 | -0.05692 | -0.46621
-0.25 | -0.0525 | -0.44151
-0.24 | -0.049278 | -0.41487
-0.23 | -0.045248 | -0.3919
-0.22 | -0.041716 | -0.36956
-0.21 | -0.038256 | -0.34844
-0.2 | -0.035081 | -0.32928
-0.19 | -0.032236 | -0.30843
-0.18 | -0.029311 | -0.28726
-0.17 | -0.026565 | -0.26913
-0.16 | -0.024385 | -0.25032
-0.15 | -0.022006 | -0.23368
-0.14 | -0.019912 | -0.21688
-0.13 | -0.017904 | -0.19837
-0.12 | -0.016149 | -0.18539
-0.11 | -0.014429 | -0.16901
-0.1 | -0.012745 | -0.15623
-0.09 | -0.011305 | -0.14245
-0.08 | -0.009913 | -0.13028
-0.07 | -0.008611 | -0.12069
-0.06 | -0.007311 | -0.10923
-0.05 | -0.006051 | -0.09891
-0.04 | -0.0048977 | -0.08859
-0.03 | -0.0037154 | -0.08051
-0.02 | -0.0025509 | -0.07264
-0.01 | -0.001317 | -0.06512
0 | -4.77e-05 | -0.05719
0.01 | 0.0013538 | -0.05171
0.02 | 0.0027687 | -0.045211
0.03 | 0.004469 | -0.039204
0.04 | 0.006159 | -0.033146
0.05 | 0.008108 | -0.027438
0.06 | 0.01034 | -0.02092
0.07 | 0.013141 | -0.014084
0.08 | 0.016069 | -0.006695
0.09 | 0.019322 | 0.0020476
0.1 | 0.022946 | 0.011612
0.11 | 0.027449 | 0.023672
0.12 | 0.032555 | 0.038057
0.13 | 0.038129 | 0.055757
0.14 | 0.044579 | 0.07697
0.15 | 0.052195 | 0.10407
0.16 | 0.05967 | 0.13614
0.17 | 0.06882 | 0.17692
0.18 | 0.08031 | 0.22668
0.19 | 0.09273 | 0.28585
0.2 | 0.10714 | 0.35854
0.21 | 0.1233 | 0.44634
0.22 | 0.14065 | 0.55203
0.23 | 0.16216 | 0.6729
0.24 | 0.18533 | 0.8225
0.25 | 0.21144 | 1.0077
0.26 | 0.24104 | 1.2216
0.27 | 0.2728 | 1.4796
0.28 | 0.31099 | 1.7799
0.29 | 0.35258 | 2.1331
0.3 | 0.3991 | 2.5626
0.31 | 0.44953 | 3.0546
0.32 | 0.50787 | 3.6472
0.33 | 0.5703 | 4.346
0.34 | 0.6458 | 5.158
0.35 | 0.7238 | 6.079
0.36 | 0.815 | 7.216
0.37 | 0.917 | 8.578
0.38 | 1.0343 | 10.136
0.39 | 1.1656 | 12.014
0.4 | 1.3085 | 14.212
0.41 | 1.4734 | 16.803
0.42 | 1.6698 | 19.922
0.43 | 1.8918 | 23.61
0.44 | 2.1336 | 27.948
0.45 | 2.4266 | 33.108
0.46 | 2.773 | 39.328
0.47 | 3.1546 | 46.601
0.48 | 3.6328 | 55.357
0.49 | 4.1928 | 65.34
0.5 | 4.8475 | 77.53