## Diode Characteristic (uA-mm)
VGS (V) | VDS = 0.000 V | VDS = 0.500 V
-1.25 | -5.3 | -13.879
-1.24 | -5.127 | -13.557
-1.23 | -4.9274 | -13.162
-1.22 | -4.7587 | -12.745
-1.21 | -4.5774 | -12.351
-1.2 | -4.4065 | -11.955
-1.19 | -4.2641 | -11.605
-1.18 | -4.1247 | -11.242
-1.17 | -3.9696 | -10.892
-1.16 | -3.8341 | -10.593
-1.15 | -3.7115 | -10.253
-1.14 | -3.5853 | -9.912
-1.13 | -3.446 | -9.637
-1.12 | -3.3008 | -9.338
-1.11 | -3.1982 | -9.038
-1.1 | -3.0931 | -8.718
-1.09 | -2.9984 | -8.472
-1.08 | -2.8894 | -8.25
-1.07 | -2.781 | -7.984
-1.06 | -2.6682 | -7.695
-1.05 | -2.5792 | -7.443
-1.04 | -2.4912 | -7.228
-1.03 | -2.393 | -6.986
-1.02 | -2.2947 | -6.751
-1.01 | -2.218 | -6.52
-1 | -2.1394 | -6.357
-0.99 | -2.0604 | -6.148
-0.98 | -1.9742 | -5.896
-0.97 | -1.8935 | -5.715
-0.96 | -1.83 | -5.537
-0.95 | -1.7654 | -5.393
-0.94 | -1.6983 | -5.213
-0.93 | -1.6336 | -5.062
-0.92 | -1.5724 | -4.8312
-0.91 | -1.519 | -4.7018
-0.9 | -1.451 | -4.5378
-0.89 | -1.3907 | -4.3556
-0.88 | -1.3367 | -4.2204
-0.87 | -1.2875 | -4.0743
-0.86 | -1.2294 | -3.9306
-0.85 | -1.1759 | -3.8002
-0.84 | -1.136 | -3.6757
-0.83 | -1.0889 | -3.5233
-0.82 | -1.0437 | -3.4579
-0.81 | -1.0024 | -3.3241
-0.8 | -0.96 | -3.1954
-0.79 | -0.9167 | -3.0699
-0.78 | -0.8813 | -2.9819
-0.77 | -0.8442 | -2.8698
-0.76 | -0.807 | -2.7692
-0.75 | -0.7751 | -2.6714
-0.74 | -0.7359 | -2.5825
-0.73 | -0.7061 | -2.4913
-0.72 | -0.6737 | -2.3937
-0.71 | -0.6436 | -2.3044
-0.7 | -0.6152 | -2.2376
-0.69 | -0.5877 | -2.1448
-0.68 | -0.5604 | -2.0642
-0.67 | -0.5318 | -1.973
-0.66 | -0.5097 | -1.9227
-0.65 | -0.48861 | -1.8266
-0.64 | -0.46873 | -1.7632
-0.63 | -0.44654 | -1.6987
-0.62 | -0.42307 | -1.6379
-0.61 | -0.40601 | -1.5733
-0.6 | -0.38247 | -1.5195
-0.59 | -0.36337 | -1.4615
-0.58 | -0.347 | -1.4015
-0.57 | -0.32879 | -1.3466
-0.56 | -0.31253 | -1.3005
-0.55 | -0.29507 | -1.2578
-0.54 | -0.28088 | -1.2056
-0.53 | -0.26497 | -1.1613
-0.52 | -0.25112 | -1.1122
-0.51 | -0.2378 | -1.0793
-0.5 | -0.22395 | -1.0259
-0.49 | -0.21215 | -0.9838
-0.48 | -0.2004 | -0.9447
-0.47 | -0.18886 | -0.9006
-0.46 | -0.17985 | -0.8667
-0.45 | -0.16868 | -0.8235
-0.44 | -0.15914 | -0.7967
-0.43 | -0.14966 | -0.764
-0.42 | -0.14043 | -0.7257
-0.41 | -0.13242 | -0.7018
-0.4 | -0.12476 | -0.677
-0.39 | -0.11815 | -0.6477
-0.38 | -0.11048 | -0.6141
-0.37 | -0.10353 | -0.5902
-0.36 | -0.09694 | -0.5646
-0.35 | -0.09107 | -0.5374
-0.34 | -0.08503 | -0.5169
-0.33 | -0.07959 | -0.49692
-0.32 | -0.07422 | -0.47038
-0.31 | -0.0696 | -0.44913
-0.3 | -0.06421 | -0.42918
-0.29 | -0.05938 | -0.40456
-0.28 | -0.05569 | -0.38825
-0.27 | -0.05155 | -0.36645
-0.26 | -0.0479 | -0.34481
-0.25 | -0.044416 | -0.32584
-0.24 | -0.04079 | -0.30936
-0.23 | -0.03786 | -0.29229
-0.22 | -0.034493 | -0.27385
-0.21 | -0.032023 | -0.25585
-0.2 | -0.029477 | -0.23993
-0.19 | -0.027 | -0.22394
-0.18 | -0.024618 | -0.20841
-0.17 | -0.022395 | -0.19384
-0.16 | -0.020223 | -0.18001
-0.15 | -0.018499 | -0.16664
-0.14 | -0.016574 | -0.15216
-0.13 | -0.015047 | -0.14132
-0.12 | -0.013501 | -0.12963
-0.11 | -0.012097 | -0.11914
-0.1 | -0.010691 | -0.10689
-0.09 | -0.009445 | -0.0984
-0.08 | -0.008309 | -0.08928
-0.07 | -0.007222 | -0.08067
-0.06 | -0.006063 | -0.07281
-0.05 | -0.005074 | -0.06606
-0.04 | -0.0040803 | -0.05898
-0.03 | -0.0030891 | -0.05341
-0.02 | -0.002106 | -0.048091
-0.01 | -0.0011077 | -0.042668
0 | -3.59e-05 | -0.038187
0.01 | 0.0011166 | -0.033762
0.02 | 0.0022819 | -0.029221
0.03 | 0.0036402 | -0.025294
0.04 | 0.0050606 | -0.021046
0.05 | 0.006553 | -0.016867
0.06 | 0.008511 | -0.012317
0.07 | 0.01053 | -0.006158
0.08 | 0.012845 | -0.0002678
0.09 | 0.015359 | 0.006426
0.1 | 0.018427 | 0.014875
0.11 | 0.021759 | 0.025463
0.12 | 0.025432 | 0.038704
0.13 | 0.029685 | 0.054811
0.14 | 0.035006 | 0.0746
0.15 | 0.040382 | 0.10006
0.16 | 0.046679 | 0.13141
0.17 | 0.054184 | 0.17108
0.18 | 0.06137 | 0.21851
0.19 | 0.07057 | 0.27893
0.2 | 0.0815 | 0.35094
0.21 | 0.09371 | 0.44047
0.22 | 0.10774 | 0.54886
0.23 | 0.12309 | 0.6711
0.24 | 0.14033 | 0.83
0.25 | 0.16007 | 1.023
0.26 | 0.18254 | 1.2512
0.27 | 0.20764 | 1.519
0.28 | 0.2362 | 1.851
0.29 | 0.26753 | 2.2381
0.3 | 0.30343 | 2.705
0.31 | 0.342 | 3.2666
0.32 | 0.3885 | 3.93
0.33 | 0.43912 | 4.7251
0.34 | 0.49526 | 5.6697
0.35 | 0.5597 | 6.753
0.36 | 0.6161 | 8.109
0.37 | 0.7012 | 9.715
0.38 | 0.794 | 11.622
0.39 | 0.8992 | 13.911
0.4 | 1.0174 | 16.613
0.41 | 1.1559 | 19.915
0.42 | 1.3205 | 23.858
0.43 | 1.4949 | 28.56
0.44 | 1.7143 | 34.139
0.45 | 1.9637 | 40.919
0.46 | 2.261 | 49.068
0.47 | 2.6059 | 58.56
0.48 | 3.0198 | 70.13
0.49 | 3.5174 | 84.01
0.5 | 4.1093 | 100.64