## Diode Characteristic (uA-mm)
VGS (V) | VDS = 0.000 V | VDS = 0.500 V
-1.25 | -5.213 | -13.734
-1.24 | -5.046 | -13.338
-1.23 | -4.8348 | -12.91
-1.22 | -4.6507 | -12.531
-1.21 | -4.5206 | -12.152
-1.2 | -4.3447 | -11.789
-1.19 | -4.2113 | -11.411
-1.18 | -4.0523 | -11.126
-1.17 | -3.9065 | -10.695
-1.16 | -3.7719 | -10.398
-1.15 | -3.6418 | -10.033
-1.14 | -3.5067 | -9.781
-1.13 | -3.386 | -9.444
-1.12 | -3.279 | -9.18
-1.11 | -3.1634 | -8.888
-1.1 | -3.0408 | -8.578
-1.09 | -2.9287 | -8.327
-1.08 | -2.8166 | -8.075
-1.07 | -2.7287 | -7.822
-1.06 | -2.6267 | -7.563
-1.05 | -2.5253 | -7.325
-1.04 | -2.4315 | -7.103
-1.03 | -2.3514 | -6.841
-1.02 | -2.2695 | -6.639
-1.01 | -2.1825 | -6.437
-1 | -2.0996 | -6.261
-0.99 | -2.0191 | -6.023
-0.98 | -1.9483 | -5.821
-0.97 | -1.8705 | -5.644
-0.96 | -1.81 | -5.455
-0.95 | -1.7411 | -5.275
-0.94 | -1.6738 | -5.05
-0.93 | -1.6005 | -4.9294
-0.92 | -1.5329 | -4.7537
-0.91 | -1.4763 | -4.5913
-0.9 | -1.4132 | -4.4387
-0.89 | -1.366 | -4.3097
-0.88 | -1.308 | -4.1745
-0.87 | -1.2559 | -4.0006
-0.86 | -1.2107 | -3.8671
-0.85 | -1.1627 | -3.7489
-0.84 | -1.1158 | -3.6147
-0.83 | -1.0688 | -3.4732
-0.82 | -1.0252 | -3.3577
-0.81 | -0.9802 | -3.2556
-0.8 | -0.9412 | -3.1185
-0.79 | -0.9045 | -3.0128
-0.78 | -0.8601 | -2.9313
-0.77 | -0.832 | -2.8344
-0.76 | -0.7932 | -2.7165
-0.75 | -0.7575 | -2.619
-0.74 | -0.7261 | -2.5208
-0.73 | -0.69 | -2.422
-0.72 | -0.6635 | -2.3419
-0.71 | -0.6355 | -2.2484
-0.7 | -0.6067 | -2.1833
-0.69 | -0.5783 | -2.0912
-0.68 | -0.5493 | -2.0229
-0.67 | -0.5303 | -1.9503
-0.66 | -0.5038 | -1.8762
-0.65 | -0.48179 | -1.8098
-0.64 | -0.4589 | -1.7358
-0.63 | -0.4367 | -1.6724
-0.62 | -0.41412 | -1.6072
-0.61 | -0.39565 | -1.5452
-0.6 | -0.37553 | -1.4901
-0.59 | -0.35594 | -1.4397
-0.58 | -0.34021 | -1.3794
-0.57 | -0.32373 | -1.3239
-0.56 | -0.30718 | -1.2694
-0.55 | -0.28982 | -1.2184
-0.54 | -0.27758 | -1.175
-0.53 | -0.262 | -1.1346
-0.52 | -0.24701 | -1.0887
-0.51 | -0.2335 | -1.0474
-0.5 | -0.222 | -1.0062
-0.49 | -0.21093 | -0.9654
-0.48 | -0.1997 | -0.9235
-0.47 | -0.18758 | -0.8821
-0.46 | -0.1768 | -0.8538
-0.45 | -0.16708 | -0.8192
-0.44 | -0.15854 | -0.7833
-0.43 | -0.1492 | -0.7484
-0.42 | -0.14014 | -0.7176
-0.41 | -0.13161 | -0.6893
-0.4 | -0.1238 | -0.6607
-0.39 | -0.11603 | -0.6343
-0.38 | -0.1092 | -0.609
-0.37 | -0.10285 | -0.5818
-0.36 | -0.09647 | -0.553
-0.35 | -0.08991 | -0.5313
-0.34 | -0.08438 | -0.5088
-0.33 | -0.07882 | -0.48507
-0.32 | -0.07353 | -0.46697
-0.31 | -0.06834 | -0.44557
-0.3 | -0.06343 | -0.42117
-0.29 | -0.05885 | -0.4031
-0.28 | -0.05489 | -0.38463
-0.27 | -0.05074 | -0.3625
-0.26 | -0.047552 | -0.34382
-0.25 | -0.044308 | -0.32542
-0.24 | -0.040478 | -0.30557
-0.23 | -0.03751 | -0.28569
-0.22 | -0.034618 | -0.2644
-0.21 | -0.031814 | -0.2497
-0.2 | -0.028938 | -0.23391
-0.19 | -0.02685 | -0.21743
-0.18 | -0.024696 | -0.20327
-0.17 | -0.022471 | -0.18837
-0.16 | -0.020323 | -0.17509
-0.15 | -0.018528 | -0.16167
-0.14 | -0.016715 | -0.14893
-0.13 | -0.015202 | -0.13761
-0.12 | -0.013532 | -0.12609
-0.11 | -0.012131 | -0.1159
-0.1 | -0.01082 | -0.10603
-0.09 | -0.009601 | -0.09623
-0.08 | -0.008311 | -0.08747
-0.07 | -0.007222 | -0.08072
-0.06 | -0.006154 | -0.07296
-0.05 | -0.005157 | -0.06587
-0.04 | -0.0040849 | -0.0595
-0.03 | -0.0031172 | -0.05314
-0.02 | -0.0021255 | -0.047306
-0.01 | -0.0010928 | -0.04247
0 | -8.5e-06 | -0.037019
0.01 | 0.0010933 | -0.0325
0.02 | 0.0023297 | -0.028562
0.03 | 0.0036343 | -0.023841
0.04 | 0.005143 | -0.01996
0.05 | 0.006756 | -0.015611
0.06 | 0.008549 | -0.010956
0.07 | 0.010585 | -0.005841
0.08 | 0.013146 | 0.0001994
0.09 | 0.015753 | 0.00712
0.1 | 0.018696 | 0.015611
0.11 | 0.022212 | 0.025861
0.12 | 0.026404 | 0.039236
0.13 | 0.030709 | 0.055316
0.14 | 0.035695 | 0.07513
0.15 | 0.04145 | 0.1009
0.16 | 0.04807 | 0.13201
0.17 | 0.055543 | 0.17097
0.18 | 0.0628 | 0.21866
0.19 | 0.0728 | 0.27819
0.2 | 0.08383 | 0.3511
0.21 | 0.09629 | 0.43852
0.22 | 0.11009 | 0.54431
0.23 | 0.12597 | 0.6649
0.24 | 0.14386 | 0.8193
0.25 | 0.16347 | 1.0055
0.26 | 0.18698 | 1.2318
0.27 | 0.21256 | 1.4941
0.28 | 0.2411 | 1.8087
0.29 | 0.27313 | 2.1863
0.3 | 0.31021 | 2.6306
0.31 | 0.35095 | 3.1724
0.32 | 0.39697 | 3.8041
0.33 | 0.44998 | 4.56
0.34 | 0.50821 | 5.466
0.35 | 0.571 | 6.471
0.36 | 0.6446 | 7.757
0.37 | 0.7297 | 9.271
0.38 | 0.8246 | 11.074
0.39 | 0.9311 | 13.21
0.4 | 1.0499 | 15.739
0.41 | 1.1918 | 18.792
0.42 | 1.3546 | 22.461
0.43 | 1.5385 | 26.812
0.44 | 1.7642 | 31.976
0.45 | 2.0148 | 38.228
0.46 | 2.3211 | 45.704
0.47 | 2.6682 | 54.588
0.48 | 3.0933 | 64.99
0.49 | 3.5943 | 77.68
0.5 | 4.1811 | 92.89