## Diode Characteristic (uA-mm)
VGS (V) | VDS = 0.000 V | VDS = 0.500 V
-1.25 | -6.99 | -19.132
-1.24 | -6.748 | -18.577
-1.23 | -6.508 | -17.991
-1.22 | -6.265 | -17.324
-1.21 | -6.003 | -16.815
-1.2 | -5.802 | -16.286
-1.19 | -5.586 | -15.828
-1.18 | -5.396 | -15.278
-1.17 | -5.174 | -14.754
-1.16 | -5.013 | -14.281
-1.15 | -4.8034 | -13.833
-1.14 | -4.6257 | -13.418
-1.13 | -4.442 | -13.006
-1.12 | -4.2856 | -12.542
-1.11 | -4.1407 | -12.156
-1.1 | -3.9566 | -11.737
-1.09 | -3.8124 | -11.408
-1.08 | -3.6629 | -11.018
-1.07 | -3.5287 | -10.637
-1.06 | -3.4164 | -10.341
-1.05 | -3.2734 | -9.994
-1.04 | -3.1583 | -9.616
-1.03 | -3.0399 | -9.305
-1.02 | -2.9035 | -9.021
-1.01 | -2.8076 | -8.706
-1 | -2.6927 | -8.419
-0.99 | -2.602 | -8.137
-0.98 | -2.4869 | -7.845
-0.97 | -2.3936 | -7.549
-0.96 | -2.3016 | -7.306
-0.95 | -2.2176 | -7.064
-0.94 | -2.127 | -6.802
-0.93 | -2.047 | -6.564
-0.92 | -1.9489 | -6.366
-0.91 | -1.873 | -6.125
-0.9 | -1.7932 | -5.914
-0.89 | -1.7277 | -5.723
-0.88 | -1.6555 | -5.473
-0.87 | -1.5995 | -5.333
-0.86 | -1.5221 | -5.153
-0.85 | -1.4648 | -4.9486
-0.84 | -1.3901 | -4.7617
-0.83 | -1.3405 | -4.5848
-0.82 | -1.2777 | -4.4566
-0.81 | -1.223 | -4.2709
-0.8 | -1.1696 | -4.1175
-0.79 | -1.1222 | -3.9753
-0.78 | -1.0776 | -3.8158
-0.77 | -1.029 | -3.6652
-0.76 | -0.9771 | -3.5268
-0.75 | -0.934 | -3.3924
-0.74 | -0.8944 | -3.2687
-0.73 | -0.8501 | -3.1606
-0.72 | -0.8091 | -3.0284
-0.71 | -0.7722 | -2.9211
-0.7 | -0.7348 | -2.8014
-0.69 | -0.7025 | -2.6829
-0.68 | -0.6671 | -2.6164
-0.67 | -0.6413 | -2.5094
-0.66 | -0.6067 | -2.4037
-0.65 | -0.5777 | -2.3329
-0.64 | -0.5494 | -2.2181
-0.63 | -0.5211 | -2.1154
-0.62 | -0.50052 | -2.0419
-0.61 | -0.47027 | -1.9654
-0.6 | -0.4499 | -1.8887
-0.59 | -0.42686 | -1.8107
-0.58 | -0.40665 | -1.7436
-0.57 | -0.38675 | -1.6529
-0.56 | -0.36633 | -1.5929
-0.55 | -0.34683 | -1.5218
-0.54 | -0.32958 | -1.4669
-0.53 | -0.31057 | -1.4092
-0.52 | -0.29543 | -1.3431
-0.51 | -0.27772 | -1.2876
-0.5 | -0.26253 | -1.2392
-0.49 | -0.24955 | -1.1866
-0.48 | -0.23319 | -1.1402
-0.47 | -0.22002 | -1.0897
-0.46 | -0.20751 | -1.0509
-0.45 | -0.19607 | -1.0056
-0.44 | -0.18435 | -0.9671
-0.43 | -0.17279 | -0.9225
-0.42 | -0.16412 | -0.8838
-0.41 | -0.15221 | -0.8407
-0.4 | -0.14329 | -0.8032
-0.39 | -0.13371 | -0.7673
-0.38 | -0.12491 | -0.7318
-0.37 | -0.11716 | -0.6986
-0.36 | -0.10945 | -0.6654
-0.35 | -0.10218 | -0.6365
-0.34 | -0.09537 | -0.6078
-0.33 | -0.08908 | -0.5803
-0.32 | -0.0838 | -0.5494
-0.31 | -0.07762 | -0.5256
-0.3 | -0.07199 | -0.50164
-0.29 | -0.06732 | -0.47716
-0.28 | -0.06251 | -0.45729
-0.27 | -0.058 | -0.43356
-0.26 | -0.05349 | -0.4088
-0.25 | -0.050039 | -0.38549
-0.24 | -0.046306 | -0.36469
-0.23 | -0.042651 | -0.33988
-0.22 | -0.039098 | -0.32084
-0.21 | -0.03599 | -0.30635
-0.2 | -0.033096 | -0.28476
-0.19 | -0.030341 | -0.2689
-0.18 | -0.027516 | -0.24968
-0.17 | -0.025011 | -0.23192
-0.16 | -0.022885 | -0.21642
-0.15 | -0.020778 | -0.20048
-0.14 | -0.018724 | -0.18508
-0.13 | -0.016803 | -0.16953
-0.12 | -0.015089 | -0.15654
-0.11 | -0.013414 | -0.14427
-0.1 | -0.012059 | -0.13176
-0.09 | -0.010574 | -0.12085
-0.08 | -0.009265 | -0.10984
-0.07 | -0.008076 | -0.09955
-0.06 | -0.006943 | -0.09228
-0.05 | -0.005658 | -0.0832
-0.04 | -0.0045352 | -0.07365
-0.03 | -0.0034679 | -0.06688
-0.02 | -0.002315 | -0.05974
-0.01 | -0.0012267 | -0.05408
0 | -3.05e-05 | -0.047151
0.01 | 0.0012323 | -0.041632
0.02 | 0.0025647 | -0.036374
0.03 | 0.0040295 | -0.031215
0.04 | 0.0056622 | -0.026222
0.05 | 0.007437 | -0.021127
0.06 | 0.009469 | -0.015534
0.07 | 0.011893 | -0.00955
0.08 | 0.014465 | -0.0029155
0.09 | 0.017368 | 0.0048515
0.1 | 0.020583 | 0.014374
0.11 | 0.024573 | 0.025596
0.12 | 0.02889 | 0.039677
0.13 | 0.033779 | 0.056964
0.14 | 0.039328 | 0.07781
0.15 | 0.045893 | 0.10466
0.16 | 0.053068 | 0.13852
0.17 | 0.06007 | 0.17947
0.18 | 0.06964 | 0.23056
0.19 | 0.08049 | 0.29106
0.2 | 0.09296 | 0.36804
0.21 | 0.10621 | 0.46219
0.22 | 0.12273 | 0.571
0.23 | 0.14031 | 0.7059
0.24 | 0.16016 | 0.871
0.25 | 0.18321 | 1.0691
0.26 | 0.2079 | 1.305
0.27 | 0.23686 | 1.5831
0.28 | 0.26962 | 1.9185
0.29 | 0.30482 | 2.3185
0.3 | 0.3453 | 2.7968
0.31 | 0.38917 | 3.3694
0.32 | 0.44069 | 4.0333
0.33 | 0.49739 | 4.8441
0.34 | 0.55826 | 5.769
0.35 | 0.623 | 6.919
0.36 | 0.7004 | 8.267
0.37 | 0.789 | 9.87
0.38 | 0.8907 | 11.788
0.39 | 1.0086 | 14.067
0.4 | 1.1379 | 16.809
0.41 | 1.2895 | 20.02
0.42 | 1.4669 | 23.937
0.43 | 1.6644 | 28.552
0.44 | 1.8914 | 34.07
0.45 | 2.1637 | 40.681
0.46 | 2.4734 | 48.709
0.47 | 2.847 | 58
0.48 | 3.29 | 69.47
0.49 | 3.8189 | 83.06
0.5 | 4.4548 | 98.98