## Diode Characteristic (uA-mm)
VGS (V) | VDS = 0.000 V | VDS = 0.500 V
-1.25 | -7.827 | -21.811
-1.24 | -7.535 | -21.004
-1.23 | -7.247 | -20.455
-1.22 | -6.966 | -19.757
-1.21 | -6.682 | -19.189
-1.2 | -6.469 | -18.549
-1.19 | -6.234 | -17.878
-1.18 | -5.963 | -17.418
-1.17 | -5.767 | -16.842
-1.16 | -5.559 | -16.296
-1.15 | -5.334 | -15.775
-1.14 | -5.126 | -15.252
-1.13 | -4.9799 | -14.729
-1.12 | -4.8054 | -14.253
-1.11 | -4.6257 | -13.841
-1.1 | -4.4301 | -13.379
-1.09 | -4.2547 | -12.939
-1.08 | -4.0888 | -12.458
-1.07 | -3.932 | -12.055
-1.06 | -3.7701 | -11.637
-1.05 | -3.6292 | -11.364
-1.04 | -3.4909 | -10.848
-1.03 | -3.3519 | -10.527
-1.02 | -3.2168 | -10.163
-1.01 | -3.0901 | -9.811
-1 | -2.9668 | -9.523
-0.99 | -2.8446 | -9.184
-0.98 | -2.7392 | -8.854
-0.97 | -2.6258 | -8.585
-0.96 | -2.526 | -8.309
-0.95 | -2.4244 | -8.003
-0.94 | -2.3157 | -7.76
-0.93 | -2.2283 | -7.478
-0.92 | -2.1362 | -7.201
-0.91 | -2.051 | -6.947
-0.9 | -1.9659 | -6.679
-0.89 | -1.8836 | -6.473
-0.88 | -1.8082 | -6.192
-0.87 | -1.7299 | -6.004
-0.86 | -1.6519 | -5.768
-0.85 | -1.5838 | -5.579
-0.84 | -1.5101 | -5.389
-0.83 | -1.441 | -5.175
-0.82 | -1.3752 | -4.9838
-0.81 | -1.3214 | -4.8046
-0.8 | -1.2586 | -4.6261
-0.79 | -1.2108 | -4.4446
-0.78 | -1.1563 | -4.2681
-0.77 | -1.11 | -4.1322
-0.76 | -1.0491 | -3.9686
-0.75 | -1.0026 | -3.8215
-0.74 | -0.961 | -3.6905
-0.73 | -0.9129 | -3.5444
-0.72 | -0.87 | -3.3987
-0.71 | -0.8314 | -3.2735
-0.7 | -0.794 | -3.1545
-0.69 | -0.7542 | -3.0321
-0.68 | -0.7193 | -2.9104
-0.67 | -0.6888 | -2.7876
-0.66 | -0.65 | -2.6658
-0.65 | -0.6195 | -2.5635
-0.64 | -0.5888 | -2.4619
-0.63 | -0.5596 | -2.3722
-0.62 | -0.5288 | -2.2741
-0.61 | -0.5014 | -2.1791
-0.6 | -0.48346 | -2.1085
-0.59 | -0.45877 | -2.0249
-0.58 | -0.43074 | -1.9287
-0.57 | -0.40669 | -1.8649
-0.56 | -0.38823 | -1.7791
-0.55 | -0.36842 | -1.7108
-0.54 | -0.35078 | -1.6477
-0.53 | -0.33032 | -1.5707
-0.52 | -0.31286 | -1.5093
-0.51 | -0.29557 | -1.4454
-0.5 | -0.27853 | -1.3804
-0.49 | -0.26461 | -1.3295
-0.48 | -0.24841 | -1.2707
-0.47 | -0.23372 | -1.2158
-0.46 | -0.22199 | -1.1694
-0.45 | -0.20859 | -1.1113
-0.44 | -0.19565 | -1.0657
-0.43 | -0.18317 | -1.0319
-0.42 | -0.17285 | -0.9893
-0.41 | -0.16256 | -0.9416
-0.4 | -0.15273 | -0.8944
-0.39 | -0.14341 | -0.8541
-0.38 | -0.13441 | -0.8193
-0.37 | -0.1248 | -0.7817
-0.36 | -0.11586 | -0.7418
-0.35 | -0.10974 | -0.7116
-0.34 | -0.10168 | -0.6788
-0.33 | -0.09485 | -0.6528
-0.32 | -0.08858 | -0.6161
-0.31 | -0.08227 | -0.5842
-0.3 | -0.07687 | -0.556
-0.29 | -0.07105 | -0.5298
-0.28 | -0.0652 | -0.5047
-0.27 | -0.06096 | -0.4792
-0.26 | -0.05612 | -0.45398
-0.25 | -0.05212 | -0.43376
-0.24 | -0.047998 | -0.40974
-0.23 | -0.044448 | -0.38391
-0.22 | -0.040665 | -0.36542
-0.21 | -0.037458 | -0.34572
-0.2 | -0.034307 | -0.32588
-0.19 | -0.031482 | -0.30302
-0.18 | -0.028559 | -0.28057
-0.17 | -0.026006 | -0.26591
-0.16 | -0.02355 | -0.24543
-0.15 | -0.021538 | -0.22804
-0.14 | -0.019337 | -0.21063
-0.13 | -0.017465 | -0.19577
-0.12 | -0.01573 | -0.18071
-0.11 | -0.014108 | -0.16488
-0.1 | -0.012473 | -0.15036
-0.09 | -0.010922 | -0.13902
-0.08 | -0.009621 | -0.12694
-0.07 | -0.008397 | -0.11474
-0.06 | -0.007046 | -0.10442
-0.05 | -0.005898 | -0.09485
-0.04 | -0.0047374 | -0.08531
-0.03 | -0.0036428 | -0.07666
-0.02 | -0.0024581 | -0.0701
-0.01 | -0.0012938 | -0.06218
0 | -3.66e-05 | -0.05403
0.01 | 0.0013083 | -0.048383
0.02 | 0.0026631 | -0.042491
0.03 | 0.0042723 | -0.036548
0.04 | 0.005912 | -0.03113
0.05 | 0.007759 | -0.02529
0.06 | 0.009951 | -0.019439
0.07 | 0.012553 | -0.013037
0.08 | 0.015217 | -0.005853
0.09 | 0.018316 | 0.0023083
0.1 | 0.021728 | 0.011735
0.11 | 0.02591 | 0.023077
0.12 | 0.030506 | 0.037166
0.13 | 0.03583 | 0.053974
0.14 | 0.041634 | 0.07437
0.15 | 0.04877 | 0.09966
0.16 | 0.056508 | 0.1322
0.17 | 0.06427 | 0.17121
0.18 | 0.0749 | 0.21867
0.19 | 0.086 | 0.2781
0.2 | 0.09938 | 0.349
0.21 | 0.11412 | 0.43681
0.22 | 0.13174 | 0.54079
0.23 | 0.1507 | 0.6591
0.24 | 0.17175 | 0.8121
0.25 | 0.19687 | 0.9943
0.26 | 0.22354 | 1.2118
0.27 | 0.25478 | 1.4649
0.28 | 0.28968 | 1.7716
0.29 | 0.32738 | 2.1354
0.3 | 0.3718 | 2.565
0.31 | 0.42075 | 3.0748
0.32 | 0.47506 | 3.6744
0.33 | 0.53876 | 4.399
0.34 | 0.5964 | 5.245
0.35 | 0.6753 | 6.201
0.36 | 0.7622 | 7.383
0.37 | 0.8597 | 8.79
0.38 | 0.9713 | 10.448
0.39 | 1.0983 | 12.407
0.4 | 1.2413 | 14.695
0.41 | 1.4016 | 17.486
0.42 | 1.5898 | 20.762
0.43 | 1.801 | 24.676
0.44 | 2.0401 | 29.274
0.45 | 2.3335 | 34.814
0.46 | 2.6718 | 41.412
0.47 | 3.0667 | 49.194
0.48 | 3.5399 | 58.45
0.49 | 4.0943 | 69.52
0.5 | 4.7631 | 82.67