## Diode Characteristic (uA-mm)
VGS (V) | VDS = 0.000 V | VDS = 0.500 V
-1.25 | -8.234 | -22.761
-1.24 | -7.975 | -22.058
-1.23 | -7.689 | -21.392
-1.22 | -7.408 | -20.662
-1.21 | -7.107 | -20.134
-1.2 | -6.862 | -19.412
-1.19 | -6.648 | -18.871
-1.18 | -6.417 | -18.284
-1.17 | -6.173 | -17.717
-1.16 | -5.933 | -17.197
-1.15 | -5.714 | -16.633
-1.14 | -5.487 | -16.074
-1.13 | -5.285 | -15.632
-1.12 | -5.085 | -15.101
-1.11 | -4.9122 | -14.613
-1.1 | -4.7268 | -14.232
-1.09 | -4.5704 | -13.792
-1.08 | -4.408 | -13.271
-1.07 | -4.2279 | -12.911
-1.06 | -4.0583 | -12.424
-1.05 | -3.9189 | -12.077
-1.04 | -3.7576 | -11.659
-1.03 | -3.6138 | -11.31
-1.02 | -3.4669 | -10.88
-1.01 | -3.3457 | -10.519
-1 | -3.1991 | -10.202
-0.99 | -3.0879 | -9.892
-0.98 | -2.96 | -9.573
-0.97 | -2.8505 | -9.3
-0.96 | -2.7291 | -8.955
-0.95 | -2.6341 | -8.665
-0.94 | -2.5336 | -8.372
-0.93 | -2.4303 | -8.102
-0.92 | -2.335 | -7.837
-0.91 | -2.2358 | -7.552
-0.9 | -2.1394 | -7.342
-0.89 | -2.0592 | -7.061
-0.88 | -1.9769 | -6.825
-0.87 | -1.8886 | -6.626
-0.86 | -1.8174 | -6.351
-0.85 | -1.7419 | -6.131
-0.84 | -1.6743 | -5.949
-0.83 | -1.6023 | -5.75
-0.82 | -1.5378 | -5.542
-0.81 | -1.4631 | -5.321
-0.8 | -1.4042 | -5.122
-0.79 | -1.3422 | -4.9564
-0.78 | -1.2817 | -4.82
-0.77 | -1.22 | -4.5998
-0.76 | -1.1791 | -4.4531
-0.75 | -1.1211 | -4.2872
-0.74 | -1.073 | -4.1288
-0.73 | -1.024 | -3.9766
-0.72 | -0.9788 | -3.822
-0.71 | -0.9321 | -3.6863
-0.7 | -0.8856 | -3.5668
-0.69 | -0.8476 | -3.4328
-0.68 | -0.8027 | -3.3007
-0.67 | -0.7715 | -3.1556
-0.66 | -0.735 | -3.0558
-0.65 | -0.6988 | -2.9284
-0.64 | -0.6611 | -2.8267
-0.63 | -0.6297 | -2.7056
-0.62 | -0.5973 | -2.6154
-0.61 | -0.5682 | -2.5172
-0.6 | -0.5402 | -2.4056
-0.59 | -0.5089 | -2.3202
-0.58 | -0.49259 | -2.235
-0.57 | -0.46559 | -2.1516
-0.56 | -0.43971 | -2.069
-0.55 | -0.41993 | -1.9835
-0.54 | -0.3964 | -1.8971
-0.53 | -0.37394 | -1.8313
-0.52 | -0.35369 | -1.7494
-0.51 | -0.33383 | -1.6735
-0.5 | -0.31661 | -1.6159
-0.49 | -0.29903 | -1.5465
-0.48 | -0.28372 | -1.4821
-0.47 | -0.26503 | -1.4228
-0.46 | -0.25013 | -1.3687
-0.45 | -0.23619 | -1.3166
-0.44 | -0.22218 | -1.2524
-0.43 | -0.2089 | -1.2006
-0.42 | -0.19619 | -1.1502
-0.41 | -0.18505 | -1.1032
-0.4 | -0.17222 | -1.0531
-0.39 | -0.16109 | -1.0015
-0.38 | -0.15142 | -0.9619
-0.37 | -0.14106 | -0.9264
-0.36 | -0.1323 | -0.8833
-0.35 | -0.12311 | -0.835
-0.34 | -0.11478 | -0.8085
-0.33 | -0.10744 | -0.7627
-0.32 | -0.09918 | -0.7364
-0.31 | -0.0933 | -0.704
-0.3 | -0.08716 | -0.6697
-0.29 | -0.08019 | -0.6338
-0.28 | -0.07415 | -0.6075
-0.27 | -0.0693 | -0.5767
-0.26 | -0.06374 | -0.5503
-0.25 | -0.05867 | -0.516
-0.24 | -0.05388 | -0.49229
-0.23 | -0.05004 | -0.46416
-0.22 | -0.046224 | -0.43894
-0.21 | -0.042456 | -0.41384
-0.2 | -0.038948 | -0.38937
-0.19 | -0.035144 | -0.36344
-0.18 | -0.032133 | -0.33816
-0.17 | -0.029493 | -0.31669
-0.16 | -0.026758 | -0.29714
-0.15 | -0.02419 | -0.27322
-0.14 | -0.021913 | -0.2527
-0.13 | -0.01952 | -0.2313
-0.12 | -0.017537 | -0.21321
-0.11 | -0.015646 | -0.19666
-0.1 | -0.014005 | -0.17936
-0.09 | -0.012203 | -0.16197
-0.08 | -0.010726 | -0.14898
-0.07 | -0.009179 | -0.13557
-0.06 | -0.007847 | -0.12299
-0.05 | -0.006599 | -0.1114
-0.04 | -0.005279 | -0.10096
-0.03 | -0.0040063 | -0.09169
-0.02 | -0.0026853 | -0.08168
-0.01 | -0.0014139 | -0.0729
0 | -4.24e-05 | -0.06457
0.01 | 0.0014424 | -0.05733
0.02 | 0.0029486 | -0.04968
0.03 | 0.0047386 | -0.042537
0.04 | 0.006548 | -0.036228
0.05 | 0.008682 | -0.029866
0.06 | 0.011045 | -0.022434
0.07 | 0.013927 | -0.015788
0.08 | 0.017005 | -0.008315
0.09 | 0.020436 | 0.0001742
0.1 | 0.024425 | 0.009948
0.11 | 0.02918 | 0.021516
0.12 | 0.034384 | 0.035176
0.13 | 0.040124 | 0.051554
0.14 | 0.046715 | 0.0709
0.15 | 0.054462 | 0.09522
0.16 | 0.06238 | 0.12495
0.17 | 0.07229 | 0.16117
0.18 | 0.08401 | 0.20549
0.19 | 0.09698 | 0.25787
0.2 | 0.11161 | 0.32157
0.21 | 0.12903 | 0.39912
0.22 | 0.14694 | 0.49098
0.23 | 0.16908 | 0.5954
0.24 | 0.19284 | 0.7259
0.25 | 0.21954 | 0.8816
0.26 | 0.2495 | 1.063
0.27 | 0.2828 | 1.2825
0.28 | 0.3206 | 1.5313
0.29 | 0.36314 | 1.8303
0.3 | 0.41019 | 2.1877
0.31 | 0.46345 | 2.5966
0.32 | 0.52167 | 3.0808
0.33 | 0.5772 | 3.6521
0.34 | 0.6515 | 4.3101
0.35 | 0.7317 | 5.0782
0.36 | 0.8244 | 5.957
0.37 | 0.9326 | 7.035
0.38 | 1.0498 | 8.264
0.39 | 1.1793 | 9.729
0.4 | 1.331 | 11.425
0.41 | 1.5011 | 13.451
0.42 | 1.6868 | 15.811
0.43 | 1.919 | 18.611
0.44 | 2.1732 | 21.905
0.45 | 2.4725 | 25.731
0.46 | 2.817 | 30.354
0.47 | 3.2254 | 35.777
0.48 | 3.7102 | 42.199
0.49 | 4.2648 | 49.713
0.5 | 4.9542 | 58.43