## Diode Characteristic (uA-mm)
VGS (V) | VDS = 0.000 V | VDS = 0.500 V
-1.25 | -7.541 | -21.036
-1.24 | -7.259 | -20.526
-1.23 | -6.963 | -19.781
-1.22 | -6.713 | -19.252
-1.21 | -6.475 | -18.518
-1.2 | -6.222 | -17.931
-1.19 | -5.993 | -17.407
-1.18 | -5.807 | -16.86
-1.17 | -5.548 | -16.232
-1.16 | -5.348 | -15.801
-1.15 | -5.141 | -15.342
-1.14 | -4.9712 | -14.812
-1.13 | -4.7958 | -14.256
-1.12 | -4.6115 | -13.814
-1.11 | -4.4487 | -13.354
-1.1 | -4.2584 | -12.879
-1.09 | -4.1052 | -12.464
-1.08 | -3.9475 | -12.103
-1.07 | -3.791 | -11.756
-1.06 | -3.6519 | -11.352
-1.05 | -3.5275 | -10.962
-1.04 | -3.372 | -10.561
-1.03 | -3.2371 | -10.251
-1.02 | -3.1168 | -9.876
-1.01 | -2.9827 | -9.587
-1 | -2.8628 | -9.279
-0.99 | -2.7422 | -8.975
-0.98 | -2.6482 | -8.609
-0.97 | -2.5518 | -8.35
-0.96 | -2.4421 | -8.056
-0.95 | -2.3495 | -7.781
-0.94 | -2.2506 | -7.519
-0.93 | -2.1567 | -7.239
-0.92 | -2.0668 | -7.006
-0.91 | -1.9856 | -6.747
-0.9 | -1.9077 | -6.531
-0.89 | -1.8225 | -6.268
-0.88 | -1.75 | -6.023
-0.87 | -1.6751 | -5.842
-0.86 | -1.6056 | -5.608
-0.85 | -1.5332 | -5.47
-0.84 | -1.4701 | -5.255
-0.83 | -1.4049 | -5.059
-0.82 | -1.3485 | -4.8797
-0.81 | -1.2916 | -4.7198
-0.8 | -1.2347 | -4.5446
-0.79 | -1.1798 | -4.361
-0.78 | -1.1219 | -4.2168
-0.77 | -1.069 | -4.0546
-0.76 | -1.0288 | -3.9115
-0.75 | -0.9778 | -3.7479
-0.74 | -0.9297 | -3.6274
-0.73 | -0.8989 | -3.4906
-0.72 | -0.8572 | -3.3412
-0.71 | -0.816 | -3.2335
-0.7 | -0.777 | -3.1051
-0.69 | -0.7407 | -2.9627
-0.68 | -0.7049 | -2.8428
-0.67 | -0.6715 | -2.7427
-0.66 | -0.6387 | -2.6354
-0.65 | -0.6095 | -2.5163
-0.64 | -0.5765 | -2.4327
-0.63 | -0.5485 | -2.3224
-0.62 | -0.5204 | -2.233
-0.61 | -0.50097 | -2.146
-0.6 | -0.47559 | -2.0673
-0.59 | -0.45035 | -1.9759
-0.58 | -0.4258 | -1.8938
-0.57 | -0.40362 | -1.8307
-0.56 | -0.38517 | -1.759
-0.55 | -0.36463 | -1.6776
-0.54 | -0.34541 | -1.6115
-0.53 | -0.32666 | -1.5405
-0.52 | -0.30905 | -1.4728
-0.51 | -0.29113 | -1.4145
-0.5 | -0.27647 | -1.346
-0.49 | -0.26021 | -1.3032
-0.48 | -0.24589 | -1.2433
-0.47 | -0.2328 | -1.1904
-0.46 | -0.21882 | -1.1425
-0.45 | -0.20559 | -1.0933
-0.44 | -0.1932 | -1.0572
-0.43 | -0.18065 | -1.0049
-0.42 | -0.16984 | -0.9552
-0.41 | -0.16058 | -0.9175
-0.4 | -0.15014 | -0.8813
-0.39 | -0.14066 | -0.8363
-0.38 | -0.13246 | -0.7994
-0.37 | -0.12294 | -0.763
-0.36 | -0.1157 | -0.7291
-0.35 | -0.10768 | -0.6957
-0.34 | -0.10011 | -0.6642
-0.33 | -0.09408 | -0.6293
-0.32 | -0.08727 | -0.6056
-0.31 | -0.08148 | -0.5741
-0.3 | -0.07587 | -0.546
-0.29 | -0.07029 | -0.5218
-0.28 | -0.06525 | -0.49886
-0.27 | -0.06041 | -0.47023
-0.26 | -0.05562 | -0.44972
-0.25 | -0.0515 | -0.42607
-0.24 | -0.048002 | -0.40403
-0.23 | -0.04412 | -0.38273
-0.22 | -0.040466 | -0.35665
-0.21 | -0.037306 | -0.33795
-0.2 | -0.033956 | -0.31862
-0.19 | -0.031076 | -0.29674
-0.18 | -0.02847 | -0.27883
-0.17 | -0.025924 | -0.25931
-0.16 | -0.023583 | -0.23961
-0.15 | -0.021386 | -0.22371
-0.14 | -0.019438 | -0.20718
-0.13 | -0.017392 | -0.1923
-0.12 | -0.015649 | -0.17619
-0.11 | -0.013998 | -0.16244
-0.1 | -0.012459 | -0.14752
-0.09 | -0.010915 | -0.13571
-0.08 | -0.009567 | -0.12461
-0.07 | -0.008318 | -0.11331
-0.06 | -0.007065 | -0.10355
-0.05 | -0.005825 | -0.09396
-0.04 | -0.0046669 | -0.08562
-0.03 | -0.0035945 | -0.07613
-0.02 | -0.0023927 | -0.06894
-0.01 | -0.0012689 | -0.062
0 | -2.08e-05 | -0.05408
0.01 | 0.0012358 | -0.04726
0.02 | 0.0026736 | -0.041451
0.03 | 0.0041921 | -0.035848
0.04 | 0.005932 | -0.030332
0.05 | 0.007835 | -0.024358
0.06 | 0.010001 | -0.018899
0.07 | 0.012452 | -0.012456
0.08 | 0.015305 | -0.005595
0.09 | 0.018437 | 0.0023587
0.1 | 0.022017 | 0.011861
0.11 | 0.026033 | 0.022765
0.12 | 0.030986 | 0.035971
0.13 | 0.036155 | 0.052199
0.14 | 0.042019 | 0.07216
0.15 | 0.048947 | 0.09727
0.16 | 0.05665 | 0.12859
0.17 | 0.06576 | 0.1668
0.18 | 0.07641 | 0.21369
0.19 | 0.08815 | 0.27024
0.2 | 0.10099 | 0.33977
0.21 | 0.11704 | 0.4267
0.22 | 0.13384 | 0.52695
0.23 | 0.15321 | 0.6429
0.24 | 0.17529 | 0.7902
0.25 | 0.20014 | 0.9661
0.26 | 0.22714 | 1.1776
0.27 | 0.25931 | 1.4276
0.28 | 0.29342 | 1.7235
0.29 | 0.332 | 2.0762
0.3 | 0.37652 | 2.4923
0.31 | 0.42643 | 2.9866
0.32 | 0.47974 | 3.5677
0.33 | 0.54353 | 4.2658
0.34 | 0.5984 | 5.0803
0.35 | 0.6787 | 5.976
0.36 | 0.7645 | 7.13
0.37 | 0.8651 | 8.494
0.38 | 0.9746 | 10.102
0.39 | 1.0927 | 11.977
0.4 | 1.234 | 14.217
0.41 | 1.3958 | 16.865
0.42 | 1.573 | 20.008
0.43 | 1.7809 | 23.794
0.44 | 2.0207 | 28.236
0.45 | 2.2979 | 33.524
0.46 | 2.6254 | 39.82
0.47 | 3.0121 | 47.371
0.48 | 3.4597 | 56.289
0.49 | 3.9934 | 66.74
0.5 | 4.6477 | 79.42