## Diode Characteristic (uA-mm)
VGS (V) | VDS = 0.000 V | VDS = 0.500 V
-1.25 | -7.271 | -20.122
-1.24 | -7 | -19.515
-1.23 | -6.741 | -18.93
-1.22 | -6.508 | -18.443
-1.21 | -6.295 | -17.708
-1.2 | -6.044 | -17.223
-1.19 | -5.82 | -16.673
-1.18 | -5.571 | -16.115
-1.17 | -5.398 | -15.547
-1.16 | -5.188 | -15.112
-1.15 | -5 | -14.658
-1.14 | -4.8045 | -14.219
-1.13 | -4.6462 | -13.67
-1.12 | -4.4555 | -13.289
-1.11 | -4.3078 | -12.846
-1.1 | -4.1748 | -12.479
-1.09 | -3.993 | -12.019
-1.08 | -3.8456 | -11.674
-1.07 | -3.6712 | -11.284
-1.06 | -3.5544 | -10.914
-1.05 | -3.4103 | -10.472
-1.04 | -3.2733 | -10.151
-1.03 | -3.1523 | -9.841
-1.02 | -3.0223 | -9.493
-1.01 | -2.9074 | -9.158
-1 | -2.7984 | -8.951
-0.99 | -2.6949 | -8.619
-0.98 | -2.5799 | -8.335
-0.97 | -2.4698 | -8.088
-0.96 | -2.3778 | -7.74
-0.95 | -2.2962 | -7.514
-0.94 | -2.2048 | -7.232
-0.93 | -2.1126 | -6.969
-0.92 | -2.0222 | -6.75
-0.91 | -1.9571 | -6.544
-0.9 | -1.8642 | -6.248
-0.89 | -1.7914 | -6.04
-0.88 | -1.7078 | -5.83
-0.87 | -1.6417 | -5.665
-0.86 | -1.5736 | -5.455
-0.85 | -1.5077 | -5.276
-0.84 | -1.4433 | -5.047
-0.83 | -1.3726 | -4.8804
-0.82 | -1.3165 | -4.7155
-0.81 | -1.2654 | -4.5642
-0.8 | -1.2057 | -4.3639
-0.79 | -1.1575 | -4.2331
-0.78 | -1.0987 | -4.0755
-0.77 | -1.0575 | -3.9114
-0.76 | -1.005 | -3.7611
-0.75 | -0.9658 | -3.6237
-0.74 | -0.9221 | -3.5185
-0.73 | -0.8779 | -3.3829
-0.72 | -0.8406 | -3.2596
-0.71 | -0.7961 | -3.1262
-0.7 | -0.7602 | -3.0018
-0.69 | -0.7209 | -2.8741
-0.68 | -0.69 | -2.7822
-0.67 | -0.6547 | -2.6479
-0.66 | -0.6255 | -2.5439
-0.65 | -0.5951 | -2.4709
-0.64 | -0.5661 | -2.3707
-0.63 | -0.5376 | -2.2877
-0.62 | -0.51 | -2.1887
-0.61 | -0.48882 | -2.1204
-0.6 | -0.46249 | -2.0134
-0.59 | -0.4395 | -1.943
-0.58 | -0.4153 | -1.8706
-0.57 | -0.39379 | -1.7962
-0.56 | -0.37373 | -1.726
-0.55 | -0.3546 | -1.6545
-0.54 | -0.33693 | -1.5949
-0.53 | -0.31694 | -1.5148
-0.52 | -0.30253 | -1.4584
-0.51 | -0.28453 | -1.3936
-0.5 | -0.26977 | -1.3456
-0.49 | -0.25455 | -1.2848
-0.48 | -0.24141 | -1.2333
-0.47 | -0.22636 | -1.1755
-0.46 | -0.21361 | -1.1336
-0.45 | -0.201 | -1.0846
-0.44 | -0.18943 | -1.035
-0.43 | -0.17765 | -0.9895
-0.42 | -0.16672 | -0.9508
-0.41 | -0.15718 | -0.9065
-0.4 | -0.14793 | -0.8667
-0.39 | -0.13809 | -0.8278
-0.38 | -0.12994 | -0.7971
-0.37 | -0.12052 | -0.7583
-0.36 | -0.1135 | -0.7269
-0.35 | -0.1057 | -0.6895
-0.34 | -0.09928 | -0.6602
-0.33 | -0.09236 | -0.6335
-0.32 | -0.08671 | -0.6032
-0.31 | -0.07968 | -0.5743
-0.3 | -0.07451 | -0.5463
-0.29 | -0.06894 | -0.5179
-0.28 | -0.06378 | -0.49607
-0.27 | -0.05909 | -0.4677
-0.26 | -0.05452 | -0.44516
-0.25 | -0.05065 | -0.42455
-0.24 | -0.047182 | -0.39822
-0.23 | -0.043569 | -0.37521
-0.22 | -0.040163 | -0.35207
-0.21 | -0.03644 | -0.32889
-0.2 | -0.033724 | -0.31174
-0.19 | -0.030724 | -0.29216
-0.18 | -0.028078 | -0.27339
-0.17 | -0.025409 | -0.25281
-0.16 | -0.023236 | -0.23718
-0.15 | -0.021027 | -0.22013
-0.14 | -0.019099 | -0.20393
-0.13 | -0.017112 | -0.18845
-0.12 | -0.015439 | -0.17513
-0.11 | -0.013762 | -0.15966
-0.1 | -0.01229 | -0.14476
-0.09 | -0.010802 | -0.13473
-0.08 | -0.009437 | -0.12342
-0.07 | -0.008205 | -0.11187
-0.06 | -0.007048 | -0.10155
-0.05 | -0.005774 | -0.09105
-0.04 | -0.0046378 | -0.08213
-0.03 | -0.0035374 | -0.07567
-0.02 | -0.0023823 | -0.06736
-0.01 | -0.0012593 | -0.06015
0 | -3.47e-05 | -0.05323
0.01 | 0.0012978 | -0.047244
0.02 | 0.0026298 | -0.041582
0.03 | 0.0041948 | -0.035589
0.04 | 0.005831 | -0.030067
0.05 | 0.007681 | -0.024534
0.06 | 0.009716 | -0.018366
0.07 | 0.012144 | -0.012299
0.08 | 0.015011 | -0.005699
0.09 | 0.017987 | 0.0018875
0.1 | 0.021423 | 0.010913
0.11 | 0.02545 | 0.021493
0.12 | 0.030283 | 0.034656
0.13 | 0.035364 | 0.050566
0.14 | 0.041183 | 0.06985
0.15 | 0.047881 | 0.09376
0.16 | 0.055525 | 0.12414
0.17 | 0.06324 | 0.16105
0.18 | 0.07278 | 0.20581
0.19 | 0.0843 | 0.26158
0.2 | 0.09749 | 0.328
0.21 | 0.11225 | 0.4099
0.22 | 0.12868 | 0.50806
0.23 | 0.14712 | 0.6171
0.24 | 0.16871 | 0.7614
0.25 | 0.192 | 0.9287
0.26 | 0.21842 | 1.1304
0.27 | 0.24909 | 1.3681
0.28 | 0.28201 | 1.654
0.29 | 0.32046 | 1.9905
0.3 | 0.36307 | 2.3877
0.31 | 0.41037 | 2.8601
0.32 | 0.46414 | 3.4197
0.33 | 0.52327 | 4.0762
0.34 | 0.5796 | 4.8525
0.35 | 0.6573 | 5.745
0.36 | 0.7393 | 6.835
0.37 | 0.8357 | 8.13
0.38 | 0.9443 | 9.648
0.39 | 1.0668 | 11.454
0.4 | 1.2032 | 13.537
0.41 | 1.3624 | 16.074
0.42 | 1.5483 | 19.085
0.43 | 1.7526 | 22.646
0.44 | 1.991 | 26.82
0.45 | 2.2732 | 31.849
0.46 | 2.6024 | 37.865
0.47 | 2.9827 | 44.949
0.48 | 3.4461 | 53.376
0.49 | 3.9845 | 63.23
0.5 | 4.6325 | 75.24