## Diode Characteristic (uA-mm)
VGS (V) | VDS = 0.000 V | VDS = 0.500 V
-1.25 | -7.524 | -20.609
-1.24 | -7.221 | -20.001
-1.23 | -6.99 | -19.368
-1.22 | -6.717 | -18.674
-1.21 | -6.481 | -18.142
-1.2 | -6.221 | -17.553
-1.19 | -6.003 | -17.11
-1.18 | -5.778 | -16.465
-1.17 | -5.594 | -16.005
-1.16 | -5.359 | -15.492
-1.15 | -5.169 | -15.019
-1.14 | -4.9691 | -14.516
-1.13 | -4.7766 | -13.977
-1.12 | -4.6057 | -13.582
-1.11 | -4.4218 | -13.133
-1.1 | -4.265 | -12.771
-1.09 | -4.1192 | -12.36
-1.08 | -3.951 | -11.902
-1.07 | -3.8131 | -11.545
-1.06 | -3.6525 | -11.136
-1.05 | -3.515 | -10.793
-1.04 | -3.4088 | -10.446
-1.03 | -3.2723 | -10.088
-1.02 | -3.1575 | -9.772
-1.01 | -3.0306 | -9.431
-1 | -2.9135 | -9.146
-0.99 | -2.7816 | -8.831
-0.98 | -2.6768 | -8.49
-0.97 | -2.5671 | -8.239
-0.96 | -2.465 | -7.941
-0.95 | -2.3711 | -7.687
-0.94 | -2.2799 | -7.426
-0.93 | -2.1724 | -7.184
-0.92 | -2.0989 | -6.932
-0.91 | -2.0182 | -6.712
-0.9 | -1.9284 | -6.482
-0.89 | -1.8534 | -6.245
-0.88 | -1.7689 | -6.022
-0.87 | -1.7028 | -5.791
-0.86 | -1.6313 | -5.634
-0.85 | -1.5637 | -5.415
-0.84 | -1.5 | -5.193
-0.83 | -1.4371 | -5.008
-0.82 | -1.3769 | -4.858
-0.81 | -1.3244 | -4.6892
-0.8 | -1.259 | -4.4894
-0.79 | -1.2029 | -4.3328
-0.78 | -1.1523 | -4.1574
-0.77 | -1.1078 | -3.9927
-0.76 | -1.0547 | -3.8429
-0.75 | -1.0064 | -3.7001
-0.74 | -0.9643 | -3.5552
-0.73 | -0.914 | -3.4437
-0.72 | -0.8711 | -3.3116
-0.71 | -0.833 | -3.1721
-0.7 | -0.7928 | -3.0663
-0.69 | -0.7559 | -2.9354
-0.68 | -0.7203 | -2.8444
-0.67 | -0.6817 | -2.7332
-0.66 | -0.651 | -2.6294
-0.65 | -0.6223 | -2.5391
-0.64 | -0.5941 | -2.4406
-0.63 | -0.5662 | -2.3439
-0.62 | -0.5371 | -2.2527
-0.61 | -0.5119 | -2.1435
-0.6 | -0.4848 | -2.0702
-0.59 | -0.4602 | -1.9911
-0.58 | -0.43658 | -1.918
-0.57 | -0.41644 | -1.8458
-0.56 | -0.3922 | -1.7641
-0.55 | -0.37339 | -1.6892
-0.54 | -0.35489 | -1.6188
-0.53 | -0.33444 | -1.5605
-0.52 | -0.31537 | -1.4946
-0.51 | -0.29862 | -1.4265
-0.5 | -0.28408 | -1.37
-0.49 | -0.2668 | -1.3193
-0.48 | -0.2485 | -1.2532
-0.47 | -0.23623 | -1.206
-0.46 | -0.22268 | -1.1534
-0.45 | -0.21002 | -1.1026
-0.44 | -0.19879 | -1.0603
-0.43 | -0.1862 | -1.0147
-0.42 | -0.17615 | -0.9715
-0.41 | -0.16445 | -0.9299
-0.4 | -0.15451 | -0.8872
-0.39 | -0.14452 | -0.8473
-0.38 | -0.13545 | -0.8105
-0.37 | -0.12641 | -0.7789
-0.36 | -0.11873 | -0.7416
-0.35 | -0.1104 | -0.7056
-0.34 | -0.10243 | -0.6782
-0.33 | -0.09604 | -0.6453
-0.32 | -0.08895 | -0.6141
-0.31 | -0.08279 | -0.5901
-0.3 | -0.07713 | -0.5634
-0.29 | -0.07178 | -0.5332
-0.28 | -0.06598 | -0.5046
-0.27 | -0.0615 | -0.48309
-0.26 | -0.05713 | -0.46009
-0.25 | -0.05274 | -0.43477
-0.24 | -0.048931 | -0.41149
-0.23 | -0.044816 | -0.38528
-0.22 | -0.04122 | -0.36629
-0.21 | -0.037946 | -0.34228
-0.2 | -0.034838 | -0.32228
-0.19 | -0.031904 | -0.30206
-0.18 | -0.029012 | -0.28128
-0.17 | -0.026435 | -0.26258
-0.16 | -0.023951 | -0.24281
-0.15 | -0.021871 | -0.22629
-0.14 | -0.019585 | -0.21081
-0.13 | -0.017703 | -0.19315
-0.12 | -0.015866 | -0.17897
-0.11 | -0.014293 | -0.16439
-0.1 | -0.012584 | -0.15044
-0.09 | -0.011121 | -0.13738
-0.08 | -0.009693 | -0.12522
-0.07 | -0.008468 | -0.11435
-0.06 | -0.007117 | -0.10373
-0.05 | -0.005938 | -0.09444
-0.04 | -0.0047876 | -0.08499
-0.03 | -0.003656 | -0.07651
-0.02 | -0.0024387 | -0.06937
-0.01 | -0.0012961 | -0.06181
0 | -4.33e-05 | -0.05383
0.01 | 0.0013205 | -0.047991
0.02 | 0.0026794 | -0.041879
0.03 | 0.0043138 | -0.036011
0.04 | 0.005957 | -0.030376
0.05 | 0.007843 | -0.025161
0.06 | 0.009946 | -0.019332
0.07 | 0.012602 | -0.012772
0.08 | 0.015338 | -0.005805
0.09 | 0.01838 | 0.0025174
0.1 | 0.021935 | 0.011513
0.11 | 0.026266 | 0.022865
0.12 | 0.03088 | 0.036662
0.13 | 0.036104 | 0.053603
0.14 | 0.04206 | 0.07371
0.15 | 0.049256 | 0.09939
0.16 | 0.05677 | 0.13143
0.17 | 0.06599 | 0.17019
0.18 | 0.07578 | 0.21726
0.19 | 0.08803 | 0.27623
0.2 | 0.10159 | 0.34669
0.21 | 0.11672 | 0.43377
0.22 | 0.1336 | 0.53782
0.23 | 0.15286 | 0.6551
0.24 | 0.17536 | 0.8056
0.25 | 0.20026 | 0.9868
0.26 | 0.22756 | 1.2015
0.27 | 0.2587 | 1.4555
0.28 | 0.29239 | 1.7563
0.29 | 0.33299 | 2.1115
0.3 | 0.37608 | 2.5347
0.31 | 0.42582 | 3.0375
0.32 | 0.48002 | 3.6271
0.33 | 0.54473 | 4.3355
0.34 | 0.6031 | 5.1624
0.35 | 0.6805 | 6.101
0.36 | 0.7696 | 7.265
0.37 | 0.8648 | 8.635
0.38 | 0.9737 | 10.25
0.39 | 1.0997 | 12.178
0.4 | 1.2393 | 14.464
0.41 | 1.4044 | 17.129
0.42 | 1.5874 | 20.37
0.43 | 1.8011 | 24.204
0.44 | 2.048 | 28.707
0.45 | 2.3329 | 34.128
0.46 | 2.6762 | 40.617
0.47 | 3.0595 | 48.302
0.48 | 3.5201 | 57.34
0.49 | 4.0838 | 68.19
0.5 | 4.7365 | 81