## Diode Characteristic (uA-mm)
VGS (V) | VDS = 0.000 V | VDS = 0.500 V
-1.25 | -8.295 | -23.001
-1.24 | -7.974 | -22.244
-1.23 | -7.692 | -21.575
-1.22 | -7.39 | -20.791
-1.21 | -7.128 | -20.189
-1.2 | -6.87 | -19.593
-1.19 | -6.623 | -18.962
-1.18 | -6.353 | -18.281
-1.17 | -6.171 | -17.753
-1.16 | -5.912 | -17.215
-1.15 | -5.713 | -16.606
-1.14 | -5.476 | -16.149
-1.13 | -5.249 | -15.601
-1.12 | -5.089 | -15.054
-1.11 | -4.8779 | -14.566
-1.1 | -4.6816 | -14.139
-1.09 | -4.4997 | -13.765
-1.08 | -4.3483 | -13.256
-1.07 | -4.1725 | -12.823
-1.06 | -4.0274 | -12.348
-1.05 | -3.8567 | -11.93
-1.04 | -3.7196 | -11.57
-1.03 | -3.5858 | -11.19
-1.02 | -3.4639 | -10.776
-1.01 | -3.3111 | -10.438
-1 | -3.1851 | -10.097
-0.99 | -3.0672 | -9.694
-0.98 | -2.9489 | -9.478
-0.97 | -2.8194 | -9.134
-0.96 | -2.7046 | -8.773
-0.95 | -2.5843 | -8.511
-0.94 | -2.4893 | -8.256
-0.93 | -2.3896 | -7.963
-0.92 | -2.283 | -7.672
-0.91 | -2.1751 | -7.372
-0.9 | -2.0917 | -7.143
-0.89 | -2.0079 | -6.89
-0.88 | -1.9213 | -6.633
-0.87 | -1.8524 | -6.369
-0.86 | -1.771 | -6.152
-0.85 | -1.6973 | -5.971
-0.84 | -1.6073 | -5.73
-0.83 | -1.5526 | -5.516
-0.82 | -1.4923 | -5.303
-0.81 | -1.4227 | -5.133
-0.8 | -1.3605 | -4.984
-0.79 | -1.2968 | -4.7842
-0.78 | -1.2341 | -4.594
-0.77 | -1.1794 | -4.4279
-0.76 | -1.1231 | -4.2493
-0.75 | -1.0759 | -4.1221
-0.74 | -1.0225 | -3.9601
-0.73 | -0.977 | -3.7927
-0.72 | -0.9354 | -3.6686
-0.71 | -0.8895 | -3.5438
-0.7 | -0.851 | -3.3811
-0.69 | -0.8059 | -3.232
-0.68 | -0.7665 | -3.0921
-0.67 | -0.7292 | -2.9761
-0.66 | -0.6958 | -2.8776
-0.65 | -0.6598 | -2.7605
-0.64 | -0.6302 | -2.6458
-0.63 | -0.5988 | -2.5517
-0.62 | -0.5708 | -2.4544
-0.61 | -0.5398 | -2.3538
-0.6 | -0.5116 | -2.2813
-0.59 | -0.49243 | -2.1856
-0.58 | -0.46362 | -2.0951
-0.57 | -0.43817 | -2.0066
-0.56 | -0.41404 | -1.9229
-0.55 | -0.39306 | -1.8525
-0.54 | -0.37296 | -1.7871
-0.53 | -0.35317 | -1.7042
-0.52 | -0.33331 | -1.6252
-0.51 | -0.31416 | -1.5609
-0.5 | -0.29709 | -1.5004
-0.49 | -0.27964 | -1.4299
-0.48 | -0.26405 | -1.3713
-0.47 | -0.25016 | -1.3017
-0.46 | -0.23543 | -1.2499
-0.45 | -0.22113 | -1.1953
-0.44 | -0.20653 | -1.1476
-0.43 | -0.19488 | -1.0978
-0.42 | -0.18253 | -1.0516
-0.41 | -0.17177 | -1.0115
-0.4 | -0.16031 | -0.9645
-0.39 | -0.14968 | -0.9204
-0.38 | -0.14033 | -0.8815
-0.37 | -0.13134 | -0.8397
-0.36 | -0.12339 | -0.8079
-0.35 | -0.11499 | -0.7675
-0.34 | -0.10717 | -0.7316
-0.33 | -0.09905 | -0.6956
-0.32 | -0.09243 | -0.6624
-0.31 | -0.08596 | -0.6315
-0.3 | -0.08004 | -0.6005
-0.29 | -0.07446 | -0.5749
-0.28 | -0.06937 | -0.5404
-0.27 | -0.06408 | -0.5116
-0.26 | -0.05915 | -0.49475
-0.25 | -0.05454 | -0.46538
-0.24 | -0.05045 | -0.43869
-0.23 | -0.047076 | -0.41557
-0.22 | -0.043321 | -0.3915
-0.21 | -0.03955 | -0.3646
-0.2 | -0.03621 | -0.34546
-0.19 | -0.033247 | -0.32457
-0.18 | -0.03037 | -0.30199
-0.17 | -0.027697 | -0.28348
-0.16 | -0.025025 | -0.26294
-0.15 | -0.022598 | -0.24377
-0.14 | -0.02049 | -0.22817
-0.13 | -0.018317 | -0.20664
-0.12 | -0.01658 | -0.19204
-0.11 | -0.014755 | -0.17665
-0.1 | -0.013034 | -0.16074
-0.09 | -0.011482 | -0.14674
-0.08 | -0.010094 | -0.13409
-0.07 | -0.008729 | -0.12264
-0.06 | -0.007337 | -0.11046
-0.05 | -0.00611 | -0.10085
-0.04 | -0.0049298 | -0.08999
-0.03 | -0.0037834 | -0.08078
-0.02 | -0.0025434 | -0.07307
-0.01 | -0.0013361 | -0.06405
0 | -4.05e-05 | -0.05693
0.01 | 0.0013642 | -0.05026
0.02 | 0.0027713 | -0.044164
0.03 | 0.0044639 | -0.037991
0.04 | 0.00618 | -0.031718
0.05 | 0.008103 | -0.026638
0.06 | 0.010384 | -0.020082
0.07 | 0.013153 | -0.013558
0.08 | 0.016024 | -0.006881
0.09 | 0.019202 | 0.00088
0.1 | 0.022939 | 0.010076
0.11 | 0.027458 | 0.02087
0.12 | 0.032392 | 0.034158
0.13 | 0.038011 | 0.049713
0.14 | 0.044366 | 0.06859
0.15 | 0.051969 | 0.09247
0.16 | 0.05923 | 0.12164
0.17 | 0.06861 | 0.1571
0.18 | 0.07957 | 0.20029
0.19 | 0.09218 | 0.25214
0.2 | 0.10606 | 0.31622
0.21 | 0.12304 | 0.39399
0.22 | 0.13999 | 0.48586
0.23 | 0.16134 | 0.5904
0.24 | 0.18459 | 0.722
0.25 | 0.20987 | 0.8792
0.26 | 0.2401 | 1.0639
0.27 | 0.27201 | 1.2872
0.28 | 0.30866 | 1.5383
0.29 | 0.35184 | 1.8472
0.3 | 0.39741 | 2.2125
0.31 | 0.44815 | 2.6352
0.32 | 0.50413 | 3.142
0.33 | 0.5665 | 3.7297
0.34 | 0.6429 | 4.4156
0.35 | 0.7244 | 5.2224
0.36 | 0.819 | 6.121
0.37 | 0.9243 | 7.247
0.38 | 1.0406 | 8.564
0.39 | 1.1725 | 10.093
0.4 | 1.3165 | 11.922
0.41 | 1.4875 | 14.066
0.42 | 1.6821 | 16.591
0.43 | 1.901 | 19.589
0.44 | 2.1585 | 23.115
0.45 | 2.4567 | 27.235
0.46 | 2.8166 | 32.219
0.47 | 3.2133 | 38.121
0.48 | 3.7001 | 45.083
0.49 | 4.2773 | 53.288
0.5 | 4.9382 | 62.93