## Diode Characteristic (uA-mm)
VGS (V) | VDS = 0.000 V | VDS = 0.500 V
-1.25 | -8.032 | -22.839
-1.24 | -7.752 | -22.138
-1.23 | -7.43 | -21.368
-1.22 | -7.214 | -20.701
-1.21 | -6.942 | -20.085
-1.2 | -6.652 | -19.394
-1.19 | -6.45 | -18.787
-1.18 | -6.203 | -18.194
-1.17 | -5.939 | -17.624
-1.16 | -5.719 | -17.054
-1.15 | -5.537 | -16.512
-1.14 | -5.333 | -15.96
-1.13 | -5.111 | -15.408
-1.12 | -4.9267 | -15.016
-1.11 | -4.7466 | -14.439
-1.1 | -4.5397 | -13.984
-1.09 | -4.3707 | -13.495
-1.08 | -4.2208 | -13.122
-1.07 | -4.0663 | -12.668
-1.06 | -3.9049 | -12.246
-1.05 | -3.7493 | -11.81
-1.04 | -3.5899 | -11.403
-1.03 | -3.4622 | -11.008
-1.02 | -3.3398 | -10.667
-1.01 | -3.2016 | -10.258
-1 | -3.0626 | -9.921
-0.99 | -2.9465 | -9.585
-0.98 | -2.8109 | -9.228
-0.97 | -2.7007 | -8.97
-0.96 | -2.5872 | -8.643
-0.95 | -2.4855 | -8.31
-0.94 | -2.3616 | -8.011
-0.93 | -2.2648 | -7.71
-0.92 | -2.1704 | -7.516
-0.91 | -2.0882 | -7.204
-0.9 | -2.0008 | -6.952
-0.89 | -1.919 | -6.663
-0.88 | -1.8359 | -6.437
-0.87 | -1.7549 | -6.231
-0.86 | -1.6689 | -5.98
-0.85 | -1.604 | -5.771
-0.84 | -1.5461 | -5.569
-0.83 | -1.4821 | -5.373
-0.82 | -1.413 | -5.183
-0.81 | -1.3488 | -5.0019
-0.8 | -1.2874 | -4.7747
-0.79 | -1.2359 | -4.6279
-0.78 | -1.1785 | -4.4566
-0.77 | -1.1283 | -4.2919
-0.76 | -1.0724 | -4.1438
-0.75 | -1.0297 | -3.99
-0.74 | -0.9783 | -3.8073
-0.73 | -0.935 | -3.6581
-0.72 | -0.8918 | -3.5079
-0.71 | -0.8454 | -3.3913
-0.7 | -0.8032 | -3.2551
-0.69 | -0.7701 | -3.1268
-0.68 | -0.7315 | -3.0065
-0.67 | -0.695 | -2.8856
-0.66 | -0.6647 | -2.7788
-0.65 | -0.6306 | -2.6668
-0.64 | -0.6016 | -2.5576
-0.63 | -0.5697 | -2.4455
-0.62 | -0.5429 | -2.3593
-0.61 | -0.5154 | -2.2554
-0.6 | -0.48803 | -2.1595
-0.59 | -0.46537 | -2.0898
-0.58 | -0.44006 | -2.0026
-0.57 | -0.41633 | -1.9173
-0.56 | -0.39511 | -1.8484
-0.55 | -0.37334 | -1.7761
-0.54 | -0.3529 | -1.6949
-0.53 | -0.3334 | -1.63
-0.52 | -0.31477 | -1.5542
-0.51 | -0.29838 | -1.4788
-0.5 | -0.28099 | -1.4305
-0.49 | -0.26704 | -1.3749
-0.48 | -0.25073 | -1.309
-0.47 | -0.23629 | -1.2501
-0.46 | -0.22318 | -1.194
-0.45 | -0.2097 | -1.1416
-0.44 | -0.19716 | -1.0953
-0.43 | -0.18518 | -1.0439
-0.42 | -0.17387 | -0.9993
-0.41 | -0.16302 | -0.9468
-0.4 | -0.15326 | -0.913
-0.39 | -0.1432 | -0.8718
-0.38 | -0.134 | -0.8315
-0.37 | -0.12506 | -0.7984
-0.36 | -0.11734 | -0.76
-0.35 | -0.10897 | -0.7265
-0.34 | -0.10149 | -0.6999
-0.33 | -0.09475 | -0.6622
-0.32 | -0.08852 | -0.6339
-0.31 | -0.08233 | -0.6035
-0.3 | -0.07622 | -0.5694
-0.29 | -0.07072 | -0.5462
-0.28 | -0.06556 | -0.5199
-0.27 | -0.0608 | -0.49413
-0.26 | -0.05578 | -0.47209
-0.25 | -0.05189 | -0.44127
-0.24 | -0.048221 | -0.41827
-0.23 | -0.044743 | -0.39583
-0.22 | -0.041235 | -0.37321
-0.21 | -0.037701 | -0.3525
-0.2 | -0.034589 | -0.32891
-0.19 | -0.031713 | -0.31149
-0.18 | -0.028844 | -0.29178
-0.17 | -0.026159 | -0.26876
-0.16 | -0.023741 | -0.2513
-0.15 | -0.02159 | -0.23361
-0.14 | -0.019523 | -0.21465
-0.13 | -0.017511 | -0.19868
-0.12 | -0.015847 | -0.18541
-0.11 | -0.014065 | -0.16957
-0.1 | -0.01247 | -0.15369
-0.09 | -0.010967 | -0.14069
-0.08 | -0.009631 | -0.12859
-0.07 | -0.008401 | -0.11724
-0.06 | -0.007136 | -0.1056
-0.05 | -0.005851 | -0.09651
-0.04 | -0.0047234 | -0.08704
-0.03 | -0.0035955 | -0.07952
-0.02 | -0.002413 | -0.07159
-0.01 | -0.0012736 | -0.0642
0 | -3.61e-05 | -0.05621
0.01 | 0.0013074 | -0.049023
0.02 | 0.0026666 | -0.043619
0.03 | 0.0042306 | -0.037591
0.04 | 0.005953 | -0.0314
0.05 | 0.007889 | -0.025492
0.06 | 0.009956 | -0.019412
0.07 | 0.012424 | -0.012931
0.08 | 0.01545 | -0.005811
0.09 | 0.018459 | 0.0023824
0.1 | 0.02191 | 0.011706
0.11 | 0.026044 | 0.023006
0.12 | 0.030888 | 0.036928
0.13 | 0.036125 | 0.054012
0.14 | 0.042232 | 0.07433
0.15 | 0.049171 | 0.10018
0.16 | 0.05686 | 0.13234
0.17 | 0.06601 | 0.17107
0.18 | 0.07663 | 0.21955
0.19 | 0.08842 | 0.27906
0.2 | 0.10105 | 0.35075
0.21 | 0.11669 | 0.43826
0.22 | 0.13392 | 0.54342
0.23 | 0.15292 | 0.6626
0.24 | 0.17558 | 0.815
0.25 | 0.19997 | 0.9968
0.26 | 0.22737 | 1.213
0.27 | 0.25894 | 1.4742
0.28 | 0.29338 | 1.776
0.29 | 0.33204 | 2.1343
0.3 | 0.37677 | 2.5754
0.31 | 0.4256 | 3.0783
0.32 | 0.47998 | 3.6834
0.33 | 0.53989 | 4.4007
0.34 | 0.5996 | 5.25
0.35 | 0.6776 | 6.201
0.36 | 0.7619 | 7.366
0.37 | 0.8609 | 8.775
0.38 | 0.971 | 10.42
0.39 | 1.0948 | 12.36
0.4 | 1.2323 | 14.665
0.41 | 1.3948 | 17.42
0.42 | 1.5834 | 20.719
0.43 | 1.7914 | 24.559
0.44 | 2.0324 | 29.202
0.45 | 2.3201 | 34.718
0.46 | 2.6523 | 41.293
0.47 | 3.0492 | 49.06
0.48 | 3.5104 | 58.22
0.49 | 4.0478 | 69.3
0.5 | 4.7016 | 82.38