## Diode Characteristic (uA-mm)
VGS (V) | VDS = 0.000 V | VDS = 0.500 V
-1.25 | -8.861 | -26.059
-1.24 | -8.481 | -25.242
-1.23 | -8.179 | -24.372
-1.22 | -7.861 | -23.519
-1.21 | -7.548 | -22.788
-1.2 | -7.262 | -22.055
-1.19 | -6.991 | -21.269
-1.18 | -6.701 | -20.668
-1.17 | -6.451 | -19.981
-1.16 | -6.21 | -19.226
-1.15 | -5.932 | -18.654
-1.14 | -5.728 | -18.072
-1.13 | -5.498 | -17.51
-1.12 | -5.26 | -16.936
-1.11 | -5.088 | -16.306
-1.1 | -4.8777 | -15.714
-1.09 | -4.6726 | -15.211
-1.08 | -4.4989 | -14.721
-1.07 | -4.318 | -14.245
-1.06 | -4.1745 | -13.708
-1.05 | -4.0085 | -13.269
-1.04 | -3.8249 | -12.857
-1.03 | -3.6534 | -12.351
-1.02 | -3.5063 | -11.932
-1.01 | -3.3654 | -11.542
-1 | -3.2102 | -11.148
-0.99 | -3.0825 | -10.766
-0.98 | -2.9664 | -10.342
-0.97 | -2.8441 | -9.969
-0.96 | -2.7179 | -9.665
-0.95 | -2.6055 | -9.238
-0.94 | -2.5013 | -8.992
-0.93 | -2.3912 | -8.656
-0.92 | -2.2902 | -8.359
-0.91 | -2.2002 | -8.045
-0.9 | -2.1067 | -7.737
-0.89 | -2.0193 | -7.489
-0.88 | -1.9194 | -7.231
-0.87 | -1.8543 | -6.95
-0.86 | -1.7742 | -6.649
-0.85 | -1.6896 | -6.453
-0.84 | -1.6116 | -6.182
-0.83 | -1.5345 | -5.948
-0.82 | -1.4617 | -5.739
-0.81 | -1.3954 | -5.519
-0.8 | -1.3433 | -5.3
-0.79 | -1.2801 | -5.109
-0.78 | -1.2217 | -4.9082
-0.77 | -1.1607 | -4.7271
-0.76 | -1.1052 | -4.5669
-0.75 | -1.0612 | -4.3781
-0.74 | -1.0126 | -4.215
-0.73 | -0.9644 | -4.0118
-0.72 | -0.9208 | -3.8702
-0.71 | -0.8707 | -3.712
-0.7 | -0.829 | -3.5605
-0.69 | -0.7875 | -3.4331
-0.68 | -0.7471 | -3.2818
-0.67 | -0.7086 | -3.156
-0.66 | -0.6752 | -3.042
-0.65 | -0.6382 | -2.8992
-0.64 | -0.6069 | -2.7866
-0.63 | -0.5785 | -2.6598
-0.62 | -0.5488 | -2.5604
-0.61 | -0.5223 | -2.4689
-0.6 | -0.49948 | -2.3507
-0.59 | -0.47266 | -2.2451
-0.58 | -0.44796 | -2.1672
-0.57 | -0.42308 | -2.0649
-0.56 | -0.40165 | -1.9893
-0.55 | -0.37815 | -1.8943
-0.54 | -0.35888 | -1.8181
-0.53 | -0.33837 | -1.7474
-0.52 | -0.31846 | -1.6727
-0.51 | -0.3028 | -1.6119
-0.5 | -0.28251 | -1.5336
-0.49 | -0.26645 | -1.471
-0.48 | -0.25112 | -1.4028
-0.47 | -0.2362 | -1.3429
-0.46 | -0.22395 | -1.2877
-0.45 | -0.21012 | -1.2342
-0.44 | -0.19704 | -1.1726
-0.43 | -0.185 | -1.1185
-0.42 | -0.17447 | -1.0727
-0.41 | -0.16339 | -1.0218
-0.4 | -0.15333 | -0.9737
-0.39 | -0.14446 | -0.9279
-0.38 | -0.13489 | -0.8837
-0.37 | -0.12575 | -0.8464
-0.36 | -0.11733 | -0.8037
-0.35 | -0.10943 | -0.7681
-0.34 | -0.10235 | -0.7352
-0.33 | -0.09504 | -0.6969
-0.32 | -0.08877 | -0.6659
-0.31 | -0.08224 | -0.6301
-0.3 | -0.07679 | -0.6055
-0.29 | -0.0712 | -0.5674
-0.28 | -0.0661 | -0.5378
-0.27 | -0.06104 | -0.5115
-0.26 | -0.0563 | -0.48442
-0.25 | -0.0522 | -0.46134
-0.24 | -0.048486 | -0.43734
-0.23 | -0.044624 | -0.41715
-0.22 | -0.04145 | -0.39072
-0.21 | -0.037952 | -0.37118
-0.2 | -0.034837 | -0.34756
-0.19 | -0.031817 | -0.32542
-0.18 | -0.029076 | -0.30542
-0.17 | -0.026598 | -0.28518
-0.16 | -0.024279 | -0.26822
-0.15 | -0.021827 | -0.2505
-0.14 | -0.019733 | -0.22946
-0.13 | -0.017759 | -0.21422
-0.12 | -0.016009 | -0.19938
-0.11 | -0.014275 | -0.18358
-0.1 | -0.012657 | -0.16762
-0.09 | -0.011185 | -0.15275
-0.08 | -0.009854 | -0.14052
-0.07 | -0.008433 | -0.1277
-0.06 | -0.007161 | -0.11709
-0.05 | -0.005972 | -0.10745
-0.04 | -0.004836 | -0.09639
-0.03 | -0.0036515 | -0.08822
-0.02 | -0.0025109 | -0.07898
-0.01 | -0.0012676 | -0.07158
0 | 1.76e-05 | -0.0633
0.01 | 0.0013059 | -0.05621
0.02 | 0.0028137 | -0.049536
0.03 | 0.0043581 | -0.042642
0.04 | 0.006036 | -0.036678
0.05 | 0.008039 | -0.030706
0.06 | 0.010379 | -0.023755
0.07 | 0.012815 | -0.016982
0.08 | 0.015756 | -0.009465
0.09 | 0.019024 | -0.0008705
0.1 | 0.022831 | 0.008981
0.11 | 0.026882 | 0.020346
0.12 | 0.031721 | 0.034657
0.13 | 0.03739 | 0.051044
0.14 | 0.043774 | 0.07116
0.15 | 0.050507 | 0.09664
0.16 | 0.05793 | 0.12875
0.17 | 0.06761 | 0.16715
0.18 | 0.07761 | 0.21455
0.19 | 0.0902 | 0.27203
0.2 | 0.10437 | 0.34217
0.21 | 0.11939 | 0.42919
0.22 | 0.1378 | 0.53054
0.23 | 0.15723 | 0.6498
0.24 | 0.17992 | 0.8002
0.25 | 0.20615 | 0.9742
0.26 | 0.23376 | 1.188
0.27 | 0.2656 | 1.4402
0.28 | 0.30128 | 1.7375
0.29 | 0.34257 | 2.0916
0.3 | 0.38863 | 2.5115
0.31 | 0.43837 | 3.0119
0.32 | 0.49715 | 3.5892
0.33 | 0.5597 | 4.2893
0.34 | 0.6197 | 5.1003
0.35 | 0.7028 | 6.011
0.36 | 0.7934 | 7.162
0.37 | 0.8929 | 8.519
0.38 | 1.0102 | 10.103
0.39 | 1.1363 | 11.98
0.4 | 1.2842 | 14.214
0.41 | 1.453 | 16.857
0.42 | 1.6445 | 19.98
0.43 | 1.8586 | 23.715
0.44 | 2.1208 | 28.142
0.45 | 2.4127 | 33.438
0.46 | 2.7634 | 39.718
0.47 | 3.1653 | 47.138
0.48 | 3.6357 | 55.989
0.49 | 4.2097 | 66.34
0.5 | 4.8803 | 78.83