## Diode Characteristic (uA-mm)
VGS (V) | VDS = 0.000 V | VDS = 0.500 V
-1.25 | -9.793 | -28.568
-1.24 | -9.421 | -27.682
-1.23 | -9.06 | -26.793
-1.22 | -8.692 | -25.854
-1.21 | -8.375 | -25.05
-1.2 | -8.057 | -24.128
-1.19 | -7.714 | -23.3
-1.18 | -7.374 | -22.604
-1.17 | -7.105 | -21.921
-1.16 | -6.833 | -21.106
-1.15 | -6.563 | -20.315
-1.14 | -6.295 | -19.646
-1.13 | -6.031 | -18.935
-1.12 | -5.81 | -18.393
-1.11 | -5.6 | -17.771
-1.1 | -5.358 | -17.084
-1.09 | -5.125 | -16.592
-1.08 | -4.9324 | -15.995
-1.07 | -4.741 | -15.435
-1.06 | -4.5173 | -14.887
-1.05 | -4.3621 | -14.375
-1.04 | -4.1526 | -13.891
-1.03 | -3.9921 | -13.473
-1.02 | -3.8323 | -12.991
-1.01 | -3.6597 | -12.535
-1 | -3.5026 | -12.062
-0.99 | -3.3571 | -11.648
-0.98 | -3.1948 | -11.243
-0.97 | -3.0772 | -10.781
-0.96 | -2.943 | -10.433
-0.95 | -2.8138 | -10.043
-0.94 | -2.6884 | -9.622
-0.93 | -2.576 | -9.279
-0.92 | -2.4578 | -8.969
-0.91 | -2.3532 | -8.573
-0.9 | -2.25 | -8.296
-0.89 | -2.1504 | -7.984
-0.88 | -2.0444 | -7.717
-0.87 | -1.9447 | -7.385
-0.86 | -1.8627 | -7.103
-0.85 | -1.7791 | -6.845
-0.84 | -1.7016 | -6.579
-0.83 | -1.6221 | -6.316
-0.82 | -1.5436 | -6.099
-0.81 | -1.4735 | -5.856
-0.8 | -1.4052 | -5.636
-0.79 | -1.3475 | -5.414
-0.78 | -1.2831 | -5.171
-0.77 | -1.2257 | -4.9854
-0.76 | -1.165 | -4.7743
-0.75 | -1.1075 | -4.5964
-0.74 | -1.0574 | -4.415
-0.73 | -1.0057 | -4.266
-0.72 | -0.9607 | -4.0827
-0.71 | -0.9069 | -3.8979
-0.7 | -0.8661 | -3.7214
-0.69 | -0.8225 | -3.5906
-0.68 | -0.7814 | -3.4395
-0.67 | -0.742 | -3.2928
-0.66 | -0.7041 | -3.1755
-0.65 | -0.6681 | -3.0204
-0.64 | -0.6281 | -2.9057
-0.63 | -0.6028 | -2.7865
-0.62 | -0.5725 | -2.6621
-0.61 | -0.5397 | -2.5586
-0.6 | -0.513 | -2.4551
-0.59 | -0.49009 | -2.3569
-0.58 | -0.46018 | -2.2527
-0.57 | -0.43568 | -2.1441
-0.56 | -0.41214 | -2.064
-0.55 | -0.38833 | -1.9873
-0.54 | -0.3668 | -1.8899
-0.53 | -0.34655 | -1.7982
-0.52 | -0.32943 | -1.7221
-0.51 | -0.31021 | -1.6424
-0.5 | -0.29292 | -1.5839
-0.49 | -0.27756 | -1.5071
-0.48 | -0.26126 | -1.4314
-0.47 | -0.24607 | -1.3733
-0.46 | -0.23189 | -1.3065
-0.45 | -0.21741 | -1.257
-0.44 | -0.20504 | -1.191
-0.43 | -0.19224 | -1.1347
-0.42 | -0.18014 | -1.0848
-0.41 | -0.16954 | -1.0267
-0.4 | -0.1587 | -0.9799
-0.39 | -0.14864 | -0.9362
-0.38 | -0.13905 | -0.9001
-0.37 | -0.12905 | -0.85
-0.36 | -0.12079 | -0.8098
-0.35 | -0.11304 | -0.77
-0.34 | -0.10546 | -0.7387
-0.33 | -0.09888 | -0.7049
-0.32 | -0.09164 | -0.6654
-0.31 | -0.08485 | -0.6322
-0.3 | -0.07911 | -0.6028
-0.29 | -0.07281 | -0.5702
-0.28 | -0.06732 | -0.5454
-0.27 | -0.06252 | -0.5204
-0.26 | -0.05804 | -0.49601
-0.25 | -0.0533 | -0.46741
-0.24 | -0.049453 | -0.4416
-0.23 | -0.045717 | -0.42176
-0.22 | -0.042065 | -0.39853
-0.21 | -0.039101 | -0.37166
-0.2 | -0.035457 | -0.35071
-0.19 | -0.032375 | -0.33154
-0.18 | -0.030024 | -0.30906
-0.17 | -0.027182 | -0.29013
-0.16 | -0.024513 | -0.26923
-0.15 | -0.022287 | -0.25273
-0.14 | -0.020162 | -0.23126
-0.13 | -0.018252 | -0.21695
-0.12 | -0.016309 | -0.20135
-0.11 | -0.014455 | -0.18506
-0.1 | -0.012959 | -0.17017
-0.09 | -0.011519 | -0.1556
-0.08 | -0.009972 | -0.14316
-0.07 | -0.008647 | -0.13179
-0.06 | -0.007368 | -0.12149
-0.05 | -0.006167 | -0.10953
-0.04 | -0.0049403 | -0.10025
-0.03 | -0.0037402 | -0.09143
-0.02 | -0.0025775 | -0.0825
-0.01 | -0.001319 | -0.0733
0 | -9.6e-06 | -0.06614
0.01 | 0.0013221 | -0.05864
0.02 | 0.0028348 | -0.05179
0.03 | 0.0044091 | -0.044201
0.04 | 0.00616 | -0.038925
0.05 | 0.008322 | -0.031977
0.06 | 0.010602 | -0.025282
0.07 | 0.013078 | -0.018357
0.08 | 0.016077 | -0.010602
0.09 | 0.019553 | -0.0017394
0.1 | 0.023407 | 0.007979
0.11 | 0.027625 | 0.019744
0.12 | 0.032671 | 0.033827
0.13 | 0.038608 | 0.050672
0.14 | 0.044909 | 0.07082
0.15 | 0.052197 | 0.096
0.16 | 0.0597 | 0.1274
0.17 | 0.06967 | 0.16605
0.18 | 0.08121 | 0.21242
0.19 | 0.09321 | 0.27055
0.2 | 0.10779 | 0.33989
0.21 | 0.12377 | 0.42461
0.22 | 0.14192 | 0.52742
0.23 | 0.16319 | 0.6408
0.24 | 0.18597 | 0.7894
0.25 | 0.21291 | 0.9659
0.26 | 0.24186 | 1.1756
0.27 | 0.27614 | 1.4227
0.28 | 0.31445 | 1.7142
0.29 | 0.35552 | 2.0665
0.3 | 0.40499 | 2.4773
0.31 | 0.45621 | 2.9646
0.32 | 0.51759 | 3.5355
0.33 | 0.5739 | 4.2108
0.34 | 0.6483 | 5.0156
0.35 | 0.7316 | 5.915
0.36 | 0.8272 | 7.034
0.37 | 0.9326 | 8.348
0.38 | 1.0506 | 9.895
0.39 | 1.1899 | 11.724
0.4 | 1.3391 | 13.853
0.41 | 1.5103 | 16.442
0.42 | 1.7132 | 19.489
0.43 | 1.9369 | 23.095
0.44 | 2.1888 | 27.344
0.45 | 2.4937 | 32.396
0.46 | 2.8518 | 38.466
0.47 | 3.2685 | 45.63
0.48 | 3.753 | 54.123
0.49 | 4.3288 | 64.03
0.5 | 5.0257 | 76.06