## Diode Characteristic (uA-mm)
VGS (V) | VDS = 0.000 V | VDS = 0.500 V
-1.25 | -9.98 | -29.845
-1.24 | -9.627 | -28.709
-1.23 | -9.234 | -27.801
-1.22 | -8.888 | -26.873
-1.21 | -8.498 | -25.967
-1.2 | -8.197 | -25.161
-1.19 | -7.909 | -24.251
-1.18 | -7.564 | -23.451
-1.17 | -7.22 | -22.592
-1.16 | -6.926 | -21.8
-1.15 | -6.674 | -21.031
-1.14 | -6.425 | -20.391
-1.13 | -6.14 | -19.673
-1.12 | -5.888 | -18.928
-1.11 | -5.64 | -18.35
-1.1 | -5.414 | -17.676
-1.09 | -5.223 | -17.155
-1.08 | -5.006 | -16.536
-1.07 | -4.7844 | -15.979
-1.06 | -4.5887 | -15.448
-1.05 | -4.4127 | -14.917
-1.04 | -4.2137 | -14.408
-1.03 | -4.0538 | -13.88
-1.02 | -3.8801 | -13.453
-1.01 | -3.7077 | -12.991
-1 | -3.5439 | -12.535
-0.99 | -3.3938 | -12.044
-0.98 | -3.2425 | -11.613
-0.97 | -3.1027 | -11.215
-0.96 | -2.9843 | -10.818
-0.95 | -2.8465 | -10.435
-0.94 | -2.7398 | -10.031
-0.93 | -2.6129 | -9.687
-0.92 | -2.501 | -9.302
-0.91 | -2.4039 | -8.972
-0.9 | -2.2924 | -8.63
-0.89 | -2.1984 | -8.321
-0.88 | -2.0987 | -7.979
-0.87 | -2.0013 | -7.678
-0.86 | -1.9047 | -7.345
-0.85 | -1.8184 | -7.117
-0.84 | -1.7351 | -6.836
-0.83 | -1.6543 | -6.568
-0.82 | -1.582 | -6.329
-0.81 | -1.4986 | -6.064
-0.8 | -1.4214 | -5.866
-0.79 | -1.3513 | -5.632
-0.78 | -1.2955 | -5.402
-0.77 | -1.235 | -5.207
-0.76 | -1.1772 | -5.013
-0.75 | -1.1177 | -4.8272
-0.74 | -1.0662 | -4.5949
-0.73 | -1.0146 | -4.425
-0.72 | -0.9631 | -4.2305
-0.71 | -0.9139 | -4.0625
-0.7 | -0.8674 | -3.8911
-0.69 | -0.8245 | -3.7384
-0.68 | -0.7849 | -3.6096
-0.67 | -0.742 | -3.443
-0.66 | -0.7037 | -3.3265
-0.65 | -0.6674 | -3.1696
-0.64 | -0.6325 | -3.0383
-0.63 | -0.5987 | -2.9121
-0.62 | -0.57 | -2.7878
-0.61 | -0.5417 | -2.6434
-0.6 | -0.5117 | -2.5438
-0.59 | -0.4862 | -2.4259
-0.58 | -0.46376 | -2.3428
-0.57 | -0.43503 | -2.2301
-0.56 | -0.41294 | -2.1313
-0.55 | -0.39012 | -2.0346
-0.54 | -0.36621 | -1.9475
-0.53 | -0.34704 | -1.8562
-0.52 | -0.32716 | -1.7662
-0.51 | -0.30978 | -1.6949
-0.5 | -0.29026 | -1.6311
-0.49 | -0.27176 | -1.5509
-0.48 | -0.2573 | -1.4871
-0.47 | -0.24238 | -1.4132
-0.46 | -0.22841 | -1.3499
-0.45 | -0.21445 | -1.2897
-0.44 | -0.20242 | -1.2367
-0.43 | -0.18957 | -1.1694
-0.42 | -0.17731 | -1.117
-0.41 | -0.16553 | -1.0655
-0.4 | -0.15612 | -1.0155
-0.39 | -0.14499 | -0.9712
-0.38 | -0.13681 | -0.9276
-0.37 | -0.12816 | -0.8811
-0.36 | -0.11877 | -0.8385
-0.35 | -0.11093 | -0.8002
-0.34 | -0.10342 | -0.7653
-0.33 | -0.09702 | -0.731
-0.32 | -0.08974 | -0.6926
-0.31 | -0.08318 | -0.6606
-0.3 | -0.07699 | -0.6266
-0.29 | -0.07136 | -0.5959
-0.28 | -0.06622 | -0.5625
-0.27 | -0.06114 | -0.5372
-0.26 | -0.05639 | -0.5069
-0.25 | -0.05196 | -0.48349
-0.24 | -0.048423 | -0.45558
-0.23 | -0.044512 | -0.43347
-0.22 | -0.040856 | -0.40991
-0.21 | -0.037401 | -0.38389
-0.2 | -0.034331 | -0.36128
-0.19 | -0.031362 | -0.33934
-0.18 | -0.028865 | -0.31816
-0.17 | -0.025934 | -0.29964
-0.16 | -0.023584 | -0.27847
-0.15 | -0.021548 | -0.25965
-0.14 | -0.019619 | -0.24113
-0.13 | -0.017522 | -0.22466
-0.12 | -0.015741 | -0.20827
-0.11 | -0.014109 | -0.19185
-0.1 | -0.012595 | -0.17746
-0.09 | -0.010995 | -0.16102
-0.08 | -0.009706 | -0.14897
-0.07 | -0.008377 | -0.13741
-0.06 | -0.007171 | -0.12428
-0.05 | -0.005879 | -0.11426
-0.04 | -0.0047555 | -0.1036
-0.03 | -0.0036457 | -0.0938
-0.02 | -0.0024372 | -0.08479
-0.01 | -0.0012925 | -0.07574
0 | -3.65e-05 | -0.06943
0.01 | 0.0013181 | -0.06161
0.02 | 0.0027097 | -0.05504
0.03 | 0.0043053 | -0.047717
0.04 | 0.006131 | -0.040931
0.05 | 0.008065 | -0.034142
0.06 | 0.010237 | -0.027758
0.07 | 0.012644 | -0.020689
0.08 | 0.015707 | -0.012843
0.09 | 0.018938 | -0.0046308
0.1 | 0.022592 | 0.0049212
0.11 | 0.026802 | 0.016281
0.12 | 0.032024 | 0.029609
0.13 | 0.037515 | 0.04578
0.14 | 0.043858 | 0.06509
0.15 | 0.051257 | 0.0885
0.16 | 0.05909 | 0.11794
0.17 | 0.06874 | 0.15348
0.18 | 0.07978 | 0.19673
0.19 | 0.09208 | 0.2504
0.2 | 0.1062 | 0.31325
0.21 | 0.12269 | 0.39165
0.22 | 0.14079 | 0.48344
0.23 | 0.16189 | 0.5889
0.24 | 0.18503 | 0.7221
0.25 | 0.2118 | 0.8813
0.26 | 0.24315 | 1.0672
0.27 | 0.27682 | 1.2895
0.28 | 0.31469 | 1.5515
0.29 | 0.35584 | 1.8532
0.3 | 0.40511 | 2.2273
0.31 | 0.46025 | 2.6516
0.32 | 0.51907 | 3.15
0.33 | 0.5749 | 3.7452
0.34 | 0.6509 | 4.4407
0.35 | 0.7337 | 5.2604
0.36 | 0.8287 | 6.172
0.37 | 0.939 | 7.313
0.38 | 1.0546 | 8.641
0.39 | 1.1959 | 10.185
0.4 | 1.3488 | 12.024
0.41 | 1.5262 | 14.181
0.42 | 1.7271 | 16.76
0.43 | 1.9542 | 19.762
0.44 | 2.2183 | 23.31
0.45 | 2.5212 | 27.51
0.46 | 2.8914 | 32.499
0.47 | 3.3094 | 38.425
0.48 | 3.8048 | 45.397
0.49 | 4.3932 | 53.677
0.5 | 5.1041 | 63.35