## Diode Characteristic (uA-mm)
VGS (V) | VDS = 0.000 V | VDS = 0.500 V
-1.25 | -10.121 | -30.515
-1.24 | -9.754 | -29.531
-1.23 | -9.321 | -28.506
-1.22 | -8.966 | -27.466
-1.21 | -8.628 | -26.74
-1.2 | -8.271 | -25.769
-1.19 | -7.967 | -24.89
-1.18 | -7.68 | -24.118
-1.17 | -7.369 | -23.231
-1.16 | -7.06 | -22.475
-1.15 | -6.788 | -21.734
-1.14 | -6.523 | -20.979
-1.13 | -6.228 | -20.261
-1.12 | -5.985 | -19.551
-1.11 | -5.722 | -18.847
-1.1 | -5.508 | -18.343
-1.09 | -5.303 | -17.596
-1.08 | -5.07 | -17.03
-1.07 | -4.8923 | -16.449
-1.06 | -4.6731 | -15.947
-1.05 | -4.5007 | -15.343
-1.04 | -4.3087 | -14.861
-1.03 | -4.1068 | -14.325
-1.02 | -3.9392 | -13.805
-1.01 | -3.7658 | -13.402
-1 | -3.6237 | -12.872
-0.99 | -3.4696 | -12.397
-0.98 | -3.3292 | -11.897
-0.97 | -3.1745 | -11.483
-0.96 | -3.0336 | -11.091
-0.95 | -2.9068 | -10.683
-0.94 | -2.7804 | -10.322
-0.93 | -2.6466 | -9.875
-0.92 | -2.5442 | -9.566
-0.91 | -2.4277 | -9.195
-0.9 | -2.3235 | -8.889
-0.89 | -2.2172 | -8.517
-0.88 | -2.118 | -8.227
-0.87 | -2.0287 | -7.897
-0.86 | -1.9318 | -7.61
-0.85 | -1.8501 | -7.335
-0.84 | -1.7737 | -7.041
-0.83 | -1.6833 | -6.813
-0.82 | -1.6017 | -6.55
-0.81 | -1.5319 | -6.28
-0.8 | -1.4622 | -6.017
-0.79 | -1.3963 | -5.768
-0.78 | -1.3338 | -5.536
-0.77 | -1.2652 | -5.379
-0.76 | -1.2048 | -5.126
-0.75 | -1.1475 | -4.9228
-0.74 | -1.0885 | -4.7226
-0.73 | -1.0348 | -4.5494
-0.72 | -0.9882 | -4.3599
-0.71 | -0.9323 | -4.1831
-0.7 | -0.8908 | -4.0268
-0.69 | -0.8494 | -3.8404
-0.68 | -0.8099 | -3.6994
-0.67 | -0.7713 | -3.517
-0.66 | -0.7283 | -3.376
-0.65 | -0.6988 | -3.2569
-0.64 | -0.6609 | -3.1213
-0.63 | -0.624 | -2.9806
-0.62 | -0.5936 | -2.8834
-0.61 | -0.5625 | -2.7431
-0.6 | -0.5286 | -2.626
-0.59 | -0.506 | -2.5103
-0.58 | -0.4777 | -2.3967
-0.57 | -0.4534 | -2.2961
-0.56 | -0.42932 | -2.2111
-0.55 | -0.40499 | -2.1148
-0.54 | -0.38267 | -2.0279
-0.53 | -0.36392 | -1.9324
-0.52 | -0.34201 | -1.8515
-0.51 | -0.3233 | -1.7754
-0.5 | -0.30622 | -1.696
-0.49 | -0.28647 | -1.6161
-0.48 | -0.27003 | -1.5423
-0.47 | -0.25438 | -1.4836
-0.46 | -0.23743 | -1.4128
-0.45 | -0.22562 | -1.352
-0.44 | -0.21068 | -1.2948
-0.43 | -0.19769 | -1.2402
-0.42 | -0.1861 | -1.1871
-0.41 | -0.17397 | -1.1313
-0.4 | -0.16271 | -1.0731
-0.39 | -0.15244 | -1.0257
-0.38 | -0.14259 | -0.9792
-0.37 | -0.13285 | -0.9292
-0.36 | -0.12379 | -0.8923
-0.35 | -0.11487 | -0.8532
-0.34 | -0.1081 | -0.8023
-0.33 | -0.10014 | -0.7656
-0.32 | -0.09295 | -0.7307
-0.31 | -0.08677 | -0.7007
-0.3 | -0.08037 | -0.6633
-0.29 | -0.07513 | -0.6255
-0.28 | -0.06928 | -0.5941
-0.27 | -0.06421 | -0.5657
-0.26 | -0.05944 | -0.5328
-0.25 | -0.0544 | -0.5095
-0.24 | -0.05056 | -0.48371
-0.23 | -0.046716 | -0.45695
-0.22 | -0.042978 | -0.4355
-0.21 | -0.039622 | -0.40919
-0.2 | -0.036237 | -0.38392
-0.19 | -0.032902 | -0.36273
-0.18 | -0.030075 | -0.34021
-0.17 | -0.027161 | -0.31689
-0.16 | -0.024629 | -0.29821
-0.15 | -0.022425 | -0.27814
-0.14 | -0.020291 | -0.25708
-0.13 | -0.018385 | -0.23745
-0.12 | -0.016319 | -0.21908
-0.11 | -0.014635 | -0.20519
-0.1 | -0.013011 | -0.19017
-0.09 | -0.011533 | -0.17459
-0.08 | -0.010015 | -0.16065
-0.07 | -0.008688 | -0.14724
-0.06 | -0.007417 | -0.13522
-0.05 | -0.006254 | -0.12174
-0.04 | -0.0049791 | -0.11288
-0.03 | -0.0037519 | -0.10083
-0.02 | -0.0025793 | -0.09171
-0.01 | -0.0013109 | -0.08271
0 | -3.9e-06 | -0.07387
0.01 | 0.0013121 | -0.06591
0.02 | 0.0028486 | -0.05827
0.03 | 0.0044357 | -0.051
0.04 | 0.006165 | -0.044748
0.05 | 0.008313 | -0.037105
0.06 | 0.010628 | -0.03011
0.07 | 0.013224 | -0.022729
0.08 | 0.016109 | -0.015098
0.09 | 0.01975 | -0.006297
0.1 | 0.023658 | 0.0036136
0.11 | 0.027903 | 0.015029
0.12 | 0.033099 | 0.028535
0.13 | 0.039047 | 0.044729
0.14 | 0.045615 | 0.06427
0.15 | 0.052973 | 0.08806
0.16 | 0.06115 | 0.11764
0.17 | 0.07134 | 0.15248
0.18 | 0.08244 | 0.19645
0.19 | 0.0958 | 0.24961
0.2 | 0.11015 | 0.31176
0.21 | 0.12694 | 0.38969
0.22 | 0.14658 | 0.48126
0.23 | 0.16828 | 0.586
0.24 | 0.19254 | 0.7148
0.25 | 0.22119 | 0.8741
0.26 | 0.25147 | 1.0554
0.27 | 0.28655 | 1.2784
0.28 | 0.32688 | 1.5355
0.29 | 0.37076 | 1.8371
0.3 | 0.42077 | 2.2017
0.31 | 0.47521 | 2.6231
0.32 | 0.53882 | 3.1142
0.33 | 0.5958 | 3.6969
0.34 | 0.6725 | 4.3817
0.35 | 0.763 | 5.1768
0.36 | 0.859 | 6.059
0.37 | 0.968 | 7.164
0.38 | 1.0927 | 8.456
0.39 | 1.2278 | 9.939
0.4 | 1.383 | 11.733
0.41 | 1.5537 | 13.819
0.42 | 1.7656 | 16.301
0.43 | 1.9911 | 19.179
0.44 | 2.2574 | 22.603
0.45 | 2.5696 | 26.622
0.46 | 2.93 | 31.359
0.47 | 3.3582 | 37.027
0.48 | 3.8448 | 43.695
0.49 | 4.4372 | 51.616
0.5 | 5.1461 | 60.77