## Diode Characteristic (uA-mm)
VGS (V) | VDS = 0.000 V | VDS = 0.500 V
-1.25 | -9.577 | -28.316
-1.24 | -9.173 | -27.278
-1.23 | -8.788 | -26.353
-1.22 | -8.451 | -25.334
-1.21 | -8.17 | -24.622
-1.2 | -7.853 | -23.857
-1.19 | -7.531 | -23.096
-1.18 | -7.238 | -22.322
-1.17 | -6.939 | -21.559
-1.16 | -6.678 | -20.824
-1.15 | -6.421 | -20.195
-1.14 | -6.185 | -19.489
-1.13 | -5.934 | -18.833
-1.12 | -5.662 | -18.2
-1.11 | -5.466 | -17.609
-1.1 | -5.229 | -16.975
-1.09 | -5.02 | -16.396
-1.08 | -4.8016 | -15.875
-1.07 | -4.5977 | -15.371
-1.06 | -4.4074 | -14.827
-1.05 | -4.2256 | -14.323
-1.04 | -4.0547 | -13.826
-1.03 | -3.8908 | -13.238
-1.02 | -3.7424 | -12.815
-1.01 | -3.5845 | -12.353
-1 | -3.416 | -11.917
-0.99 | -3.2975 | -11.54
-0.98 | -3.1552 | -11.115
-0.97 | -3.0115 | -10.724
-0.96 | -2.8777 | -10.388
-0.95 | -2.7549 | -9.978
-0.94 | -2.6401 | -9.595
-0.93 | -2.5342 | -9.277
-0.92 | -2.4193 | -8.996
-0.91 | -2.3134 | -8.656
-0.9 | -2.2204 | -8.312
-0.89 | -2.1113 | -8
-0.88 | -2.0266 | -7.678
-0.87 | -1.9249 | -7.428
-0.86 | -1.8453 | -7.135
-0.85 | -1.7629 | -6.876
-0.84 | -1.6818 | -6.623
-0.83 | -1.6115 | -6.336
-0.82 | -1.5325 | -6.112
-0.81 | -1.458 | -5.886
-0.8 | -1.4009 | -5.636
-0.79 | -1.3364 | -5.433
-0.78 | -1.2696 | -5.226
-0.77 | -1.2158 | -5.053
-0.76 | -1.1553 | -4.8533
-0.75 | -1.0994 | -4.6378
-0.74 | -1.0386 | -4.4514
-0.73 | -0.9943 | -4.2668
-0.72 | -0.9437 | -4.0888
-0.71 | -0.8953 | -3.9265
-0.7 | -0.8518 | -3.7714
-0.69 | -0.8111 | -3.6219
-0.68 | -0.7714 | -3.4863
-0.67 | -0.7346 | -3.3482
-0.66 | -0.6939 | -3.2115
-0.65 | -0.6585 | -3.0705
-0.64 | -0.6262 | -2.9313
-0.63 | -0.5915 | -2.8244
-0.62 | -0.5624 | -2.6938
-0.61 | -0.5328 | -2.5942
-0.6 | -0.5069 | -2.4799
-0.59 | -0.48359 | -2.3782
-0.58 | -0.45569 | -2.2838
-0.57 | -0.43431 | -2.179
-0.56 | -0.40863 | -2.0935
-0.55 | -0.38502 | -2.0001
-0.54 | -0.36441 | -1.9176
-0.53 | -0.34373 | -1.8344
-0.52 | -0.32603 | -1.7572
-0.51 | -0.30606 | -1.6799
-0.5 | -0.28614 | -1.6023
-0.49 | -0.2713 | -1.5382
-0.48 | -0.25648 | -1.4682
-0.47 | -0.24155 | -1.3994
-0.46 | -0.22683 | -1.3369
-0.45 | -0.21341 | -1.2783
-0.44 | -0.19947 | -1.2219
-0.43 | -0.18656 | -1.1661
-0.42 | -0.1767 | -1.1097
-0.41 | -0.16384 | -1.066
-0.4 | -0.15416 | -1.0124
-0.39 | -0.14435 | -0.9651
-0.38 | -0.13463 | -0.9203
-0.37 | -0.12584 | -0.8759
-0.36 | -0.11802 | -0.8349
-0.35 | -0.11114 | -0.7925
-0.34 | -0.10236 | -0.7583
-0.33 | -0.09574 | -0.7248
-0.32 | -0.08873 | -0.6879
-0.31 | -0.08245 | -0.6533
-0.3 | -0.07659 | -0.6175
-0.29 | -0.07065 | -0.5885
-0.28 | -0.0656 | -0.5573
-0.27 | -0.06096 | -0.5311
-0.26 | -0.0563 | -0.5001
-0.25 | -0.05172 | -0.48255
-0.24 | -0.047732 | -0.45809
-0.23 | -0.044221 | -0.43198
-0.22 | -0.040804 | -0.40592
-0.21 | -0.037048 | -0.38421
-0.2 | -0.03416 | -0.35944
-0.19 | -0.031079 | -0.33749
-0.18 | -0.028317 | -0.31722
-0.17 | -0.025896 | -0.29666
-0.16 | -0.0236 | -0.27686
-0.15 | -0.021306 | -0.25651
-0.14 | -0.019201 | -0.24148
-0.13 | -0.017253 | -0.22266
-0.12 | -0.015529 | -0.20696
-0.11 | -0.013906 | -0.19058
-0.1 | -0.012194 | -0.17395
-0.09 | -0.01084 | -0.16085
-0.08 | -0.009485 | -0.14826
-0.07 | -0.008284 | -0.13676
-0.06 | -0.006955 | -0.12396
-0.05 | -0.005794 | -0.11257
-0.04 | -0.0046812 | -0.10285
-0.03 | -0.003572 | -0.09292
-0.02 | -0.0024176 | -0.08328
-0.01 | -0.0012833 | -0.07535
0 | -3.83e-05 | -0.06729
0.01 | 0.0012998 | -0.0605
0.02 | 0.0026609 | -0.05287
0.03 | 0.004265 | -0.046007
0.04 | 0.005928 | -0.039632
0.05 | 0.00782 | -0.032676
0.06 | 0.009945 | -0.02633
0.07 | 0.012646 | -0.018986
0.08 | 0.015351 | -0.011472
0.09 | 0.018618 | -0.0025139
0.1 | 0.022159 | 0.006742
0.11 | 0.026455 | 0.018401
0.12 | 0.031332 | 0.032525
0.13 | 0.036656 | 0.049243
0.14 | 0.04282 | 0.06973
0.15 | 0.050316 | 0.09505
0.16 | 0.05762 | 0.12638
0.17 | 0.06664 | 0.16372
0.18 | 0.07769 | 0.21028
0.19 | 0.08981 | 0.26817
0.2 | 0.10361 | 0.33781
0.21 | 0.11993 | 0.42065
0.22 | 0.1373 | 0.5212
0.23 | 0.15778 | 0.6345
0.24 | 0.18145 | 0.7808
0.25 | 0.20745 | 0.9569
0.26 | 0.2367 | 1.1651
0.27 | 0.26794 | 1.4072
0.28 | 0.30546 | 1.6956
0.29 | 0.34648 | 2.0391
0.3 | 0.39313 | 2.442
0.31 | 0.4467 | 2.925
0.32 | 0.50425 | 3.492
0.33 | 0.5699 | 4.1589
0.34 | 0.6433 | 4.9447
0.35 | 0.7261 | 5.832
0.36 | 0.8176 | 6.931
0.37 | 0.9185 | 8.224
0.38 | 1.0386 | 9.737
0.39 | 1.1689 | 11.55
0.4 | 1.3173 | 13.641
0.41 | 1.4909 | 16.201
0.42 | 1.6906 | 19.207
0.43 | 1.9115 | 22.768
0.44 | 2.1672 | 26.937
0.45 | 2.4593 | 31.973
0.46 | 2.8097 | 37.923
0.47 | 3.2114 | 45.024
0.48 | 3.6948 | 53.399
0.49 | 4.2699 | 63.15
0.5 | 4.958 | 75.12