## Diode Characteristic (uA-mm)
VGS (V) | VDS = 0.000 V | VDS = 0.500 V
-1.25 | -9.168 | -25.817
-1.24 | -8.789 | -25.031
-1.23 | -8.475 | -24.174
-1.22 | -8.15 | -23.472
-1.21 | -7.837 | -22.584
-1.2 | -7.593 | -21.895
-1.19 | -7.284 | -21.179
-1.18 | -7 | -20.525
-1.17 | -6.727 | -19.865
-1.16 | -6.497 | -19.275
-1.15 | -6.204 | -18.585
-1.14 | -5.979 | -17.957
-1.13 | -5.749 | -17.384
-1.12 | -5.555 | -16.843
-1.11 | -5.349 | -16.255
-1.1 | -5.162 | -15.708
-1.09 | -4.9168 | -15.203
-1.08 | -4.7304 | -14.714
-1.07 | -4.5655 | -14.221
-1.06 | -4.3756 | -13.756
-1.05 | -4.1941 | -13.288
-1.04 | -4.0072 | -12.833
-1.03 | -3.8785 | -12.337
-1.02 | -3.7286 | -11.941
-1.01 | -3.5804 | -11.556
-1 | -3.4366 | -11.189
-0.99 | -3.3011 | -10.754
-0.98 | -3.1587 | -10.406
-0.97 | -3.038 | -10.075
-0.96 | -2.911 | -9.705
-0.95 | -2.7844 | -9.313
-0.94 | -2.6587 | -9.049
-0.93 | -2.5615 | -8.695
-0.92 | -2.444 | -8.418
-0.91 | -2.3398 | -8.116
-0.9 | -2.2471 | -7.778
-0.89 | -2.1507 | -7.526
-0.88 | -2.0576 | -7.246
-0.87 | -1.965 | -7.004
-0.86 | -1.8758 | -6.733
-0.85 | -1.8071 | -6.478
-0.84 | -1.7238 | -6.246
-0.83 | -1.6461 | -6.005
-0.82 | -1.5834 | -5.791
-0.81 | -1.5114 | -5.585
-0.8 | -1.4441 | -5.359
-0.79 | -1.3837 | -5.17
-0.78 | -1.3207 | -4.9767
-0.77 | -1.2593 | -4.7876
-0.76 | -1.201 | -4.6043
-0.75 | -1.1405 | -4.4148
-0.74 | -1.0885 | -4.2427
-0.73 | -1.0301 | -4.0962
-0.72 | -0.9886 | -3.9427
-0.71 | -0.9459 | -3.7996
-0.7 | -0.8906 | -3.641
-0.69 | -0.8516 | -3.5007
-0.68 | -0.8113 | -3.3329
-0.67 | -0.7709 | -3.2117
-0.66 | -0.7281 | -3.1075
-0.65 | -0.6929 | -2.9934
-0.64 | -0.663 | -2.8559
-0.63 | -0.6292 | -2.7321
-0.62 | -0.5967 | -2.6338
-0.61 | -0.567 | -2.5248
-0.6 | -0.537 | -2.4226
-0.59 | -0.5105 | -2.3285
-0.58 | -0.48494 | -2.2311
-0.57 | -0.45537 | -2.1417
-0.56 | -0.43225 | -2.0533
-0.55 | -0.40821 | -1.9591
-0.54 | -0.38632 | -1.8781
-0.53 | -0.36357 | -1.8009
-0.52 | -0.34343 | -1.7189
-0.51 | -0.32395 | -1.6446
-0.5 | -0.30675 | -1.5801
-0.49 | -0.29111 | -1.5112
-0.48 | -0.27381 | -1.4458
-0.47 | -0.25613 | -1.3895
-0.46 | -0.2413 | -1.3243
-0.45 | -0.22791 | -1.2605
-0.44 | -0.21463 | -1.2062
-0.43 | -0.20159 | -1.1505
-0.42 | -0.18927 | -1.1044
-0.41 | -0.17615 | -1.0518
-0.4 | -0.16586 | -1.0073
-0.39 | -0.15565 | -0.9678
-0.38 | -0.14528 | -0.9168
-0.37 | -0.1354 | -0.8837
-0.36 | -0.12708 | -0.8348
-0.35 | -0.11897 | -0.7964
-0.34 | -0.11167 | -0.7591
-0.33 | -0.10284 | -0.7224
-0.32 | -0.09652 | -0.6915
-0.31 | -0.08929 | -0.6587
-0.3 | -0.08253 | -0.6251
-0.29 | -0.07683 | -0.5937
-0.28 | -0.07082 | -0.564
-0.27 | -0.06577 | -0.5383
-0.26 | -0.06068 | -0.5068
-0.25 | -0.05615 | -0.4832
-0.24 | -0.05165 | -0.46113
-0.23 | -0.04764 | -0.43335
-0.22 | -0.04393 | -0.40839
-0.21 | -0.040402 | -0.38271
-0.2 | -0.037043 | -0.36194
-0.19 | -0.033755 | -0.33628
-0.18 | -0.03082 | -0.31365
-0.17 | -0.028081 | -0.29526
-0.16 | -0.02539 | -0.27215
-0.15 | -0.023121 | -0.25302
-0.14 | -0.020817 | -0.23446
-0.13 | -0.018921 | -0.21656
-0.12 | -0.016997 | -0.19874
-0.11 | -0.015256 | -0.1844
-0.1 | -0.013459 | -0.17024
-0.09 | -0.01184 | -0.15598
-0.08 | -0.010222 | -0.14188
-0.07 | -0.008953 | -0.12977
-0.06 | -0.007605 | -0.11859
-0.05 | -0.006334 | -0.10769
-0.04 | -0.005056 | -0.09832
-0.03 | -0.0038401 | -0.08847
-0.02 | -0.0026347 | -0.07967
-0.01 | -0.0013346 | -0.07105
0 | 9.8e-06 | -0.06257
0.01 | 0.0013571 | -0.05573
0.02 | 0.0029117 | -0.049098
0.03 | 0.0045361 | -0.042672
0.04 | 0.006283 | -0.036078
0.05 | 0.008441 | -0.029785
0.06 | 0.010836 | -0.023155
0.07 | 0.013439 | -0.016107
0.08 | 0.016396 | -0.00856
0.09 | 0.019954 | -9.55e-05
0.1 | 0.023891 | 0.009811
0.11 | 0.028256 | 0.021126
0.12 | 0.033219 | 0.035041
0.13 | 0.039302 | 0.051635
0.14 | 0.045866 | 0.07162
0.15 | 0.0532 | 0.09597
0.16 | 0.06084 | 0.12647
0.17 | 0.07089 | 0.1635
0.18 | 0.08204 | 0.20899
0.19 | 0.09513 | 0.26333
0.2 | 0.10983 | 0.32923
0.21 | 0.12595 | 0.40922
0.22 | 0.14484 | 0.50367
0.23 | 0.16538 | 0.6135
0.24 | 0.18876 | 0.7502
0.25 | 0.21501 | 0.9116
0.26 | 0.24602 | 1.1014
0.27 | 0.28068 | 1.3334
0.28 | 0.31753 | 1.6022
0.29 | 0.36091 | 1.9126
0.3 | 0.40874 | 2.2894
0.31 | 0.46219 | 2.7268
0.32 | 0.52338 | 3.2355
0.33 | 0.576 | 3.8549
0.34 | 0.6518 | 4.559
0.35 | 0.7381 | 5.3997
0.36 | 0.8302 | 6.323
0.37 | 0.9382 | 7.487
0.38 | 1.0581 | 8.84
0.39 | 1.1871 | 10.425
0.4 | 1.3393 | 12.306
0.41 | 1.5086 | 14.502
0.42 | 1.7015 | 17.138
0.43 | 1.9345 | 20.204
0.44 | 2.1891 | 23.854
0.45 | 2.4908 | 28.142
0.46 | 2.8443 | 33.257
0.47 | 3.2379 | 39.313
0.48 | 3.7274 | 46.495
0.49 | 4.3017 | 55.006
0.5 | 4.9824 | 64.96