## Diode Characteristic (uA-mm)
VGS (V) | VDS = 0.000 V | VDS = 0.500 V
-1.25 | -9.585 | -28.144
-1.24 | -9.209 | -27.065
-1.23 | -8.816 | -26.293
-1.22 | -8.513 | -25.31
-1.21 | -8.162 | -24.546
-1.2 | -7.882 | -23.783
-1.19 | -7.578 | -22.993
-1.18 | -7.263 | -22.204
-1.17 | -6.951 | -21.499
-1.16 | -6.688 | -20.736
-1.15 | -6.449 | -20.135
-1.14 | -6.173 | -19.43
-1.13 | -5.94 | -18.845
-1.12 | -5.732 | -18.225
-1.11 | -5.502 | -17.582
-1.1 | -5.278 | -16.983
-1.09 | -5.06 | -16.442
-1.08 | -4.8806 | -15.909
-1.07 | -4.6714 | -15.331
-1.06 | -4.5057 | -14.847
-1.05 | -4.3216 | -14.293
-1.04 | -4.1496 | -13.823
-1.03 | -3.9511 | -13.306
-1.02 | -3.7982 | -12.919
-1.01 | -3.6523 | -12.451
-1 | -3.5043 | -12.052
-0.99 | -3.3636 | -11.558
-0.98 | -3.2385 | -11.188
-0.97 | -3.1045 | -10.838
-0.96 | -2.9658 | -10.482
-0.95 | -2.838 | -10.116
-0.94 | -2.7205 | -9.72
-0.93 | -2.5958 | -9.349
-0.92 | -2.4905 | -9.042
-0.91 | -2.3798 | -8.673
-0.9 | -2.2915 | -8.438
-0.89 | -2.1907 | -8.093
-0.88 | -2.089 | -7.786
-0.87 | -2 | -7.545
-0.86 | -1.9125 | -7.265
-0.85 | -1.8356 | -6.97
-0.84 | -1.7444 | -6.687
-0.83 | -1.6693 | -6.436
-0.82 | -1.5951 | -6.216
-0.81 | -1.521 | -5.982
-0.8 | -1.4565 | -5.749
-0.79 | -1.3858 | -5.532
-0.78 | -1.322 | -5.348
-0.77 | -1.2512 | -5.146
-0.76 | -1.2036 | -4.9847
-0.75 | -1.1478 | -4.7579
-0.74 | -1.0956 | -4.5897
-0.73 | -1.0458 | -4.3954
-0.72 | -0.9951 | -4.2052
-0.71 | -0.9425 | -4.0344
-0.7 | -0.8995 | -3.8658
-0.69 | -0.8557 | -3.7279
-0.68 | -0.8152 | -3.5883
-0.67 | -0.7762 | -3.4332
-0.66 | -0.7373 | -3.2763
-0.65 | -0.701 | -3.1461
-0.64 | -0.6624 | -3.0284
-0.63 | -0.6299 | -2.8911
-0.62 | -0.5989 | -2.7604
-0.61 | -0.5653 | -2.6546
-0.6 | -0.5389 | -2.5533
-0.59 | -0.5083 | -2.4635
-0.58 | -0.48352 | -2.3555
-0.57 | -0.45921 | -2.2657
-0.56 | -0.43711 | -2.1608
-0.55 | -0.41383 | -2.0763
-0.54 | -0.38968 | -1.9891
-0.53 | -0.36708 | -1.8894
-0.52 | -0.34788 | -1.8112
-0.51 | -0.32935 | -1.7356
-0.5 | -0.30862 | -1.6668
-0.49 | -0.29129 | -1.5903
-0.48 | -0.27351 | -1.5145
-0.47 | -0.25837 | -1.4553
-0.46 | -0.244 | -1.3973
-0.45 | -0.23013 | -1.3406
-0.44 | -0.21532 | -1.2741
-0.43 | -0.20158 | -1.2213
-0.42 | -0.19109 | -1.1649
-0.41 | -0.17847 | -1.1119
-0.4 | -0.16784 | -1.0641
-0.39 | -0.15681 | -1.0082
-0.38 | -0.14592 | -0.9579
-0.37 | -0.13752 | -0.9177
-0.36 | -0.12801 | -0.8771
-0.35 | -0.12012 | -0.8366
-0.34 | -0.11139 | -0.7954
-0.33 | -0.10333 | -0.7548
-0.32 | -0.09625 | -0.7185
-0.31 | -0.08924 | -0.6888
-0.3 | -0.08324 | -0.6563
-0.29 | -0.07693 | -0.6226
-0.28 | -0.07113 | -0.5909
-0.27 | -0.06577 | -0.5591
-0.26 | -0.06102 | -0.5315
-0.25 | -0.05628 | -0.5097
-0.24 | -0.05204 | -0.47922
-0.23 | -0.048394 | -0.45103
-0.22 | -0.044291 | -0.4276
-0.21 | -0.04077 | -0.39896
-0.2 | -0.037342 | -0.38106
-0.19 | -0.033964 | -0.3587
-0.18 | -0.03094 | -0.33403
-0.17 | -0.028406 | -0.31055
-0.16 | -0.025975 | -0.29017
-0.15 | -0.023394 | -0.27064
-0.14 | -0.021135 | -0.25029
-0.13 | -0.019108 | -0.23336
-0.12 | -0.01711 | -0.21441
-0.11 | -0.015148 | -0.19754
-0.1 | -0.013513 | -0.181
-0.09 | -0.011954 | -0.16634
-0.08 | -0.010527 | -0.15214
-0.07 | -0.008987 | -0.14004
-0.06 | -0.007684 | -0.12828
-0.05 | -0.006386 | -0.1166
-0.04 | -0.005207 | -0.10563
-0.03 | -0.0038918 | -0.09595
-0.02 | -0.0026578 | -0.08604
-0.01 | -0.0013912 | -0.07731
0 | -4.25e-05 | -0.06867
0.01 | 0.0014175 | -0.06067
0.02 | 0.0028974 | -0.05364
0.03 | 0.0046317 | -0.046936
0.04 | 0.006492 | -0.040331
0.05 | 0.008523 | -0.033062
0.06 | 0.010879 | -0.026529
0.07 | 0.01374 | -0.019418
0.08 | 0.016813 | -0.011418
0.09 | 0.020099 | -0.0028019
0.1 | 0.024039 | 0.006701
0.11 | 0.028812 | 0.018095
0.12 | 0.033895 | 0.031591
0.13 | 0.039788 | 0.048164
0.14 | 0.046324 | 0.06791
0.15 | 0.05428 | 0.09208
0.16 | 0.0623 | 0.12215
0.17 | 0.07206 | 0.15809
0.18 | 0.08383 | 0.20194
0.19 | 0.09719 | 0.25563
0.2 | 0.11219 | 0.31934
0.21 | 0.12951 | 0.39758
0.22 | 0.14849 | 0.49071
0.23 | 0.16937 | 0.5955
0.24 | 0.19379 | 0.7266
0.25 | 0.22064 | 0.8872
0.26 | 0.25179 | 1.0703
0.27 | 0.28508 | 1.2907
0.28 | 0.32517 | 1.5533
0.29 | 0.36899 | 1.8536
0.3 | 0.41729 | 2.2151
0.31 | 0.47227 | 2.6411
0.32 | 0.53197 | 3.1364
0.33 | 0.5865 | 3.716
0.34 | 0.6642 | 4.3949
0.35 | 0.7486 | 5.1871
0.36 | 0.8429 | 6.061
0.37 | 0.9503 | 7.172
0.38 | 1.0697 | 8.465
0.39 | 1.1999 | 9.954
0.4 | 1.357 | 11.72
0.41 | 1.531 | 13.785
0.42 | 1.7349 | 16.279
0.43 | 1.9603 | 19.144
0.44 | 2.2231 | 22.565
0.45 | 2.5154 | 26.571
0.46 | 2.8713 | 31.422
0.47 | 3.2834 | 36.999
0.48 | 3.7666 | 43.652
0.49 | 4.3473 | 51.508
0.5 | 5.0448 | 60.56