## Diode Characteristic (uA-mm)
VGS (V) | VDS = 0.000 V | VDS = 0.500 V
-1.25 | -10.08 | -29.125
-1.24 | -9.665 | -28.114
-1.23 | -9.297 | -27.331
-1.22 | -8.979 | -26.39
-1.21 | -8.595 | -25.597
-1.2 | -8.248 | -24.655
-1.19 | -7.956 | -23.987
-1.18 | -7.663 | -23.113
-1.17 | -7.332 | -22.39
-1.16 | -7.079 | -21.674
-1.15 | -6.815 | -20.896
-1.14 | -6.545 | -20.176
-1.13 | -6.284 | -19.554
-1.12 | -6.044 | -18.945
-1.11 | -5.79 | -18.261
-1.1 | -5.582 | -17.773
-1.09 | -5.358 | -17.087
-1.08 | -5.175 | -16.489
-1.07 | -4.9459 | -15.95
-1.06 | -4.7198 | -15.485
-1.05 | -4.5364 | -14.946
-1.04 | -4.348 | -14.441
-1.03 | -4.1668 | -13.94
-1.02 | -4.0018 | -13.488
-1.01 | -3.8366 | -13.018
-1 | -3.6952 | -12.533
-0.99 | -3.5468 | -12.136
-0.98 | -3.4067 | -11.726
-0.97 | -3.2578 | -11.321
-0.96 | -3.1228 | -10.863
-0.95 | -2.9829 | -10.541
-0.94 | -2.8766 | -10.168
-0.93 | -2.756 | -9.8
-0.92 | -2.6282 | -9.422
-0.91 | -2.502 | -9.109
-0.9 | -2.4037 | -8.759
-0.89 | -2.3078 | -8.434
-0.88 | -2.2038 | -8.17
-0.87 | -2.0972 | -7.82
-0.86 | -2.0222 | -7.529
-0.85 | -1.9218 | -7.282
-0.84 | -1.8303 | -7.013
-0.83 | -1.7519 | -6.766
-0.82 | -1.6733 | -6.496
-0.81 | -1.5953 | -6.286
-0.8 | -1.526 | -6.027
-0.79 | -1.463 | -5.79
-0.78 | -1.3949 | -5.606
-0.77 | -1.3312 | -5.393
-0.76 | -1.2629 | -5.162
-0.75 | -1.2076 | -4.9592
-0.74 | -1.1502 | -4.7572
-0.73 | -1.0958 | -4.5808
-0.72 | -1.0402 | -4.4011
-0.71 | -0.9964 | -4.2512
-0.7 | -0.951 | -4.0821
-0.69 | -0.9055 | -3.9183
-0.68 | -0.8605 | -3.7481
-0.67 | -0.8157 | -3.6003
-0.66 | -0.7741 | -3.4564
-0.65 | -0.739 | -3.3127
-0.64 | -0.6961 | -3.1607
-0.63 | -0.6597 | -3.0292
-0.62 | -0.6266 | -2.9148
-0.61 | -0.6017 | -2.7967
-0.6 | -0.5652 | -2.6923
-0.59 | -0.5369 | -2.5676
-0.58 | -0.5078 | -2.476
-0.57 | -0.48271 | -2.3715
-0.56 | -0.45924 | -2.2737
-0.55 | -0.4332 | -2.1724
-0.54 | -0.40776 | -2.0789
-0.53 | -0.38535 | -1.9932
-0.52 | -0.3661 | -1.9033
-0.51 | -0.34543 | -1.8211
-0.5 | -0.3267 | -1.7579
-0.49 | -0.30789 | -1.6782
-0.48 | -0.29 | -1.5966
-0.47 | -0.27068 | -1.54
-0.46 | -0.25464 | -1.4646
-0.45 | -0.24068 | -1.4008
-0.44 | -0.22646 | -1.3295
-0.43 | -0.21242 | -1.2782
-0.42 | -0.19829 | -1.2308
-0.41 | -0.18674 | -1.1723
-0.4 | -0.17525 | -1.1196
-0.39 | -0.16307 | -1.0667
-0.38 | -0.15266 | -1.0254
-0.37 | -0.14246 | -0.9791
-0.36 | -0.13299 | -0.9309
-0.35 | -0.12526 | -0.8902
-0.34 | -0.11651 | -0.8481
-0.33 | -0.10808 | -0.8108
-0.32 | -0.10045 | -0.7689
-0.31 | -0.09388 | -0.7297
-0.3 | -0.08677 | -0.697
-0.29 | -0.08015 | -0.6591
-0.28 | -0.07415 | -0.6229
-0.27 | -0.06892 | -0.594
-0.26 | -0.06346 | -0.5668
-0.25 | -0.05831 | -0.5385
-0.24 | -0.05415 | -0.5061
-0.23 | -0.049663 | -0.48019
-0.22 | -0.045897 | -0.45372
-0.21 | -0.041785 | -0.43005
-0.2 | -0.038286 | -0.40273
-0.19 | -0.034984 | -0.37546
-0.18 | -0.031862 | -0.35302
-0.17 | -0.029123 | -0.33066
-0.16 | -0.026359 | -0.30838
-0.15 | -0.023983 | -0.2864
-0.14 | -0.021814 | -0.26448
-0.13 | -0.019627 | -0.24746
-0.12 | -0.017495 | -0.22643
-0.11 | -0.015613 | -0.21019
-0.1 | -0.014051 | -0.19362
-0.09 | -0.012164 | -0.17713
-0.08 | -0.010722 | -0.16155
-0.07 | -0.009234 | -0.14651
-0.06 | -0.007907 | -0.13585
-0.05 | -0.00648 | -0.12238
-0.04 | -0.005234 | -0.11198
-0.03 | -0.0039724 | -0.10127
-0.02 | -0.0027293 | -0.09051
-0.01 | -0.0013876 | -0.08214
0 | -4.2e-06 | -0.07209
0.01 | 0.0013985 | -0.06421
0.02 | 0.0030194 | -0.05703
0.03 | 0.0046882 | -0.049023
0.04 | 0.006505 | -0.041681
0.05 | 0.008812 | -0.034717
0.06 | 0.011182 | -0.028176
0.07 | 0.013907 | -0.020406
0.08 | 0.01701 | -0.012835
0.09 | 0.020641 | -0.0034767
0.1 | 0.024734 | 0.005931
0.11 | 0.029195 | 0.017391
0.12 | 0.03458 | 0.03121
0.13 | 0.040946 | 0.047517
0.14 | 0.047769 | 0.06683
0.15 | 0.055319 | 0.09108
0.16 | 0.06337 | 0.1211
0.17 | 0.07419 | 0.15625
0.18 | 0.08559 | 0.19907
0.19 | 0.09919 | 0.25052
0.2 | 0.11454 | 0.3136
0.21 | 0.13103 | 0.39033
0.22 | 0.15076 | 0.47896
0.23 | 0.17328 | 0.5822
0.24 | 0.19742 | 0.7101
0.25 | 0.2266 | 0.8623
0.26 | 0.25678 | 1.0416
0.27 | 0.2927 | 1.2519
0.28 | 0.33369 | 1.4953
0.29 | 0.37812 | 1.7909
0.3 | 0.42805 | 2.1301
0.31 | 0.48308 | 2.53
0.32 | 0.54579 | 2.9986
0.33 | 0.6046 | 3.546
0.34 | 0.6808 | 4.185
0.35 | 0.7702 | 4.935
0.36 | 0.8692 | 5.778
0.37 | 0.9781 | 6.803
0.38 | 1.1009 | 7.999
0.39 | 1.2406 | 9.395
0.4 | 1.4029 | 11.038
0.41 | 1.5805 | 12.953
0.42 | 1.7846 | 15.202
0.43 | 2.0146 | 17.851
0.44 | 2.2764 | 20.977
0.45 | 2.5868 | 24.654
0.46 | 2.9474 | 28.99
0.47 | 3.3733 | 34.063
0.48 | 3.8703 | 40.089
0.49 | 4.4616 | 47.117
0.5 | 5.1587 | 55.549