## Diode Characteristic (uA-mm)
VGS (V) | VDS = 0.000 V | VDS = 0.500 V
-1.25 | -8.428 | -23.973
-1.24 | -8.082 | -23.236
-1.23 | -7.783 | -22.414
-1.22 | -7.487 | -21.718
-1.21 | -7.198 | -21.014
-1.2 | -6.952 | -20.298
-1.19 | -6.688 | -19.604
-1.18 | -6.417 | -18.981
-1.17 | -6.162 | -18.391
-1.16 | -5.919 | -17.735
-1.15 | -5.701 | -17.163
-1.14 | -5.482 | -16.604
-1.13 | -5.272 | -16.024
-1.12 | -5.085 | -15.493
-1.11 | -4.8997 | -14.959
-1.1 | -4.706 | -14.473
-1.09 | -4.5188 | -14.027
-1.08 | -4.3367 | -13.515
-1.07 | -4.178 | -13.095
-1.06 | -3.9987 | -12.652
-1.05 | -3.8502 | -12.153
-1.04 | -3.6922 | -11.855
-1.03 | -3.556 | -11.457
-1.02 | -3.4057 | -10.989
-1.01 | -3.2749 | -10.598
-1 | -3.1444 | -10.232
-0.99 | -3.0004 | -9.889
-0.98 | -2.8884 | -9.592
-0.97 | -2.7636 | -9.198
-0.96 | -2.6598 | -8.929
-0.95 | -2.5451 | -8.595
-0.94 | -2.4364 | -8.268
-0.93 | -2.338 | -7.985
-0.92 | -2.2341 | -7.703
-0.91 | -2.1459 | -7.426
-0.9 | -2.0552 | -7.163
-0.89 | -1.9679 | -6.876
-0.88 | -1.8807 | -6.609
-0.87 | -1.7952 | -6.418
-0.86 | -1.7249 | -6.187
-0.85 | -1.6404 | -5.952
-0.84 | -1.5769 | -5.725
-0.83 | -1.5036 | -5.512
-0.82 | -1.4359 | -5.292
-0.81 | -1.3746 | -5.106
-0.8 | -1.3095 | -4.9237
-0.79 | -1.251 | -4.7082
-0.78 | -1.1921 | -4.5147
-0.77 | -1.1399 | -4.3494
-0.76 | -1.0911 | -4.187
-0.75 | -1.0335 | -4.0407
-0.74 | -0.9937 | -3.8796
-0.73 | -0.9373 | -3.7316
-0.72 | -0.8941 | -3.5973
-0.71 | -0.8544 | -3.442
-0.7 | -0.8102 | -3.3085
-0.69 | -0.773 | -3.1861
-0.68 | -0.7358 | -3.0547
-0.67 | -0.6999 | -2.9406
-0.66 | -0.6659 | -2.8312
-0.65 | -0.6303 | -2.7114
-0.64 | -0.603 | -2.5918
-0.63 | -0.5703 | -2.4826
-0.62 | -0.5395 | -2.3782
-0.61 | -0.5113 | -2.2733
-0.6 | -0.48801 | -2.1861
-0.59 | -0.46578 | -2.1016
-0.58 | -0.44184 | -2.0178
-0.57 | -0.41877 | -1.9349
-0.56 | -0.39482 | -1.8361
-0.55 | -0.37335 | -1.7711
-0.54 | -0.35342 | -1.6968
-0.53 | -0.33374 | -1.6237
-0.52 | -0.31392 | -1.5678
-0.51 | -0.29958 | -1.4991
-0.5 | -0.27834 | -1.4304
-0.49 | -0.26463 | -1.3702
-0.48 | -0.24872 | -1.3095
-0.47 | -0.23609 | -1.2555
-0.46 | -0.22306 | -1.2007
-0.45 | -0.20844 | -1.1519
-0.44 | -0.19562 | -1.0885
-0.43 | -0.1846 | -1.0405
-0.42 | -0.17284 | -0.9944
-0.41 | -0.16181 | -0.9497
-0.4 | -0.15181 | -0.9075
-0.39 | -0.14264 | -0.8675
-0.38 | -0.1337 | -0.8247
-0.37 | -0.12452 | -0.7906
-0.36 | -0.11604 | -0.746
-0.35 | -0.109 | -0.7186
-0.34 | -0.1012 | -0.6877
-0.33 | -0.09496 | -0.6528
-0.32 | -0.08765 | -0.6242
-0.31 | -0.08211 | -0.5913
-0.3 | -0.07618 | -0.5654
-0.29 | -0.07042 | -0.5409
-0.28 | -0.06533 | -0.5133
-0.27 | -0.06052 | -0.48422
-0.26 | -0.05595 | -0.45855
-0.25 | -0.0519 | -0.43536
-0.24 | -0.047888 | -0.4113
-0.23 | -0.044406 | -0.39172
-0.22 | -0.040881 | -0.36785
-0.21 | -0.037518 | -0.34653
-0.2 | -0.034196 | -0.32782
-0.19 | -0.031332 | -0.30974
-0.18 | -0.028474 | -0.28653
-0.17 | -0.026193 | -0.26721
-0.16 | -0.023602 | -0.24839
-0.15 | -0.021392 | -0.23303
-0.14 | -0.019477 | -0.2146
-0.13 | -0.01758 | -0.19748
-0.12 | -0.015587 | -0.18267
-0.11 | -0.014029 | -0.16873
-0.1 | -0.012483 | -0.15452
-0.09 | -0.011076 | -0.14239
-0.08 | -0.009617 | -0.13003
-0.07 | -0.00832 | -0.1204
-0.06 | -0.007114 | -0.10881
-0.05 | -0.005966 | -0.09919
-0.04 | -0.0047645 | -0.0904
-0.03 | -0.0036169 | -0.08061
-0.02 | -0.0024834 | -0.07297
-0.01 | -0.0012709 | -0.06569
0 | -8.1e-06 | -0.05739
0.01 | 0.0012804 | -0.05118
0.02 | 0.0027431 | -0.044952
0.03 | 0.0042768 | -0.039432
0.04 | 0.005898 | -0.033299
0.05 | 0.008056 | -0.027448
0.06 | 0.010234 | -0.021308
0.07 | 0.012748 | -0.014403
0.08 | 0.015422 | -0.007552
0.09 | 0.018942 | 0.000571
0.1 | 0.022703 | 0.010203
0.11 | 0.026766 | 0.021699
0.12 | 0.031562 | 0.035773
0.13 | 0.037261 | 0.052804
0.14 | 0.043442 | 0.07333
0.15 | 0.050241 | 0.09956
0.16 | 0.05764 | 0.13197
0.17 | 0.06713 | 0.17109
0.18 | 0.07771 | 0.21906
0.19 | 0.09023 | 0.27738
0.2 | 0.10344 | 0.3499
0.21 | 0.119 | 0.43786
0.22 | 0.13671 | 0.54276
0.23 | 0.1568 | 0.6625
0.24 | 0.17825 | 0.8173
0.25 | 0.20366 | 0.9981
0.26 | 0.23249 | 1.2127
0.27 | 0.26407 | 1.4746
0.28 | 0.29987 | 1.7732
0.29 | 0.33847 | 2.135
0.3 | 0.38404 | 2.5698
0.31 | 0.43299 | 3.0795
0.32 | 0.48982 | 3.68
0.33 | 0.55402 | 4.396
0.34 | 0.611 | 5.2418
0.35 | 0.6924 | 6.172
0.36 | 0.7824 | 7.342
0.37 | 0.8783 | 8.746
0.38 | 0.9924 | 10.382
0.39 | 1.1177 | 12.323
0.4 | 1.2616 | 14.624
0.41 | 1.4254 | 17.353
0.42 | 1.612 | 20.629
0.43 | 1.8272 | 24.489
0.44 | 2.074 | 29.065
0.45 | 2.3662 | 34.521
0.46 | 2.7097 | 41.081
0.47 | 3.0973 | 48.849
0.48 | 3.5726 | 58.04
0.49 | 4.1383 | 69
0.5 | 4.8053 | 82.16