## Diode Characteristic (uA-mm)
VGS (V) | VDS = 0.000 V | VDS = 0.500 V
-1.25 | -8.863 | -25.414
-1.24 | -8.527 | -24.648
-1.23 | -8.228 | -23.879
-1.22 | -7.929 | -23.075
-1.21 | -7.571 | -22.389
-1.2 | -7.333 | -21.644
-1.19 | -7.031 | -20.874
-1.18 | -6.76 | -20.203
-1.17 | -6.515 | -19.591
-1.16 | -6.261 | -18.957
-1.15 | -6.025 | -18.333
-1.14 | -5.775 | -17.66
-1.13 | -5.567 | -17.116
-1.12 | -5.343 | -16.539
-1.11 | -5.138 | -15.988
-1.1 | -4.9392 | -15.488
-1.09 | -4.7348 | -14.893
-1.08 | -4.5585 | -14.527
-1.07 | -4.3898 | -14.007
-1.06 | -4.2124 | -13.575
-1.05 | -4.0629 | -13.035
-1.04 | -3.8825 | -12.65
-1.03 | -3.7509 | -12.203
-1.02 | -3.5878 | -11.813
-1.01 | -3.4552 | -11.368
-1 | -3.3265 | -10.957
-0.99 | -3.1812 | -10.532
-0.98 | -3.0403 | -10.194
-0.97 | -2.9148 | -9.872
-0.96 | -2.7971 | -9.502
-0.95 | -2.6807 | -9.197
-0.94 | -2.5802 | -8.821
-0.93 | -2.4661 | -8.558
-0.92 | -2.3477 | -8.238
-0.91 | -2.2627 | -7.936
-0.9 | -2.1551 | -7.695
-0.89 | -2.0798 | -7.391
-0.88 | -1.9833 | -7.142
-0.87 | -1.8909 | -6.861
-0.86 | -1.8168 | -6.609
-0.85 | -1.7432 | -6.397
-0.84 | -1.6604 | -6.174
-0.83 | -1.5874 | -5.929
-0.82 | -1.5146 | -5.714
-0.81 | -1.4499 | -5.494
-0.8 | -1.3853 | -5.299
-0.79 | -1.3221 | -5.119
-0.78 | -1.2697 | -4.9013
-0.77 | -1.2065 | -4.6925
-0.76 | -1.1594 | -4.5352
-0.75 | -1.0957 | -4.3603
-0.74 | -1.0485 | -4.1792
-0.73 | -0.9933 | -4.0286
-0.72 | -0.948 | -3.8716
-0.71 | -0.9047 | -3.73
-0.7 | -0.8633 | -3.5751
-0.69 | -0.824 | -3.4479
-0.68 | -0.7814 | -3.2946
-0.67 | -0.7401 | -3.1589
-0.66 | -0.705 | -3.0322
-0.65 | -0.6715 | -2.904
-0.64 | -0.6334 | -2.7892
-0.63 | -0.6022 | -2.6765
-0.62 | -0.5749 | -2.5681
-0.61 | -0.5445 | -2.4645
-0.6 | -0.5151 | -2.3568
-0.59 | -0.48858 | -2.2602
-0.58 | -0.46662 | -2.1544
-0.57 | -0.44487 | -2.0916
-0.56 | -0.4188 | -2.0001
-0.55 | -0.39568 | -1.924
-0.54 | -0.37565 | -1.8343
-0.53 | -0.35347 | -1.7655
-0.52 | -0.33308 | -1.7006
-0.51 | -0.31599 | -1.6256
-0.5 | -0.29772 | -1.5562
-0.49 | -0.27892 | -1.4906
-0.48 | -0.26453 | -1.4317
-0.47 | -0.25045 | -1.3709
-0.46 | -0.23452 | -1.3054
-0.45 | -0.22086 | -1.2554
-0.44 | -0.20753 | -1.1972
-0.43 | -0.1951 | -1.1416
-0.42 | -0.18307 | -1.0945
-0.41 | -0.17068 | -1.043
-0.4 | -0.16043 | -0.9966
-0.39 | -0.14962 | -0.9515
-0.38 | -0.14078 | -0.9098
-0.37 | -0.13179 | -0.8711
-0.36 | -0.12245 | -0.8287
-0.35 | -0.1148 | -0.7904
-0.34 | -0.10717 | -0.746
-0.33 | -0.10049 | -0.7083
-0.32 | -0.09337 | -0.6774
-0.31 | -0.08677 | -0.6416
-0.3 | -0.08055 | -0.616
-0.29 | -0.07444 | -0.584
-0.28 | -0.06946 | -0.5541
-0.27 | -0.06404 | -0.528
-0.26 | -0.0592 | -0.5019
-0.25 | -0.05462 | -0.48085
-0.24 | -0.05056 | -0.45101
-0.23 | -0.046828 | -0.4297
-0.22 | -0.043069 | -0.40636
-0.21 | -0.039586 | -0.37943
-0.2 | -0.036248 | -0.35566
-0.19 | -0.03346 | -0.33502
-0.18 | -0.030264 | -0.31288
-0.17 | -0.027499 | -0.29124
-0.16 | -0.025094 | -0.27283
-0.15 | -0.022751 | -0.2537
-0.14 | -0.020452 | -0.23409
-0.13 | -0.018493 | -0.21679
-0.12 | -0.016536 | -0.19964
-0.11 | -0.014825 | -0.18586
-0.1 | -0.013091 | -0.17179
-0.09 | -0.011622 | -0.1561
-0.08 | -0.010083 | -0.14454
-0.07 | -0.008764 | -0.13106
-0.06 | -0.007412 | -0.11956
-0.05 | -0.006214 | -0.10881
-0.04 | -0.0049649 | -0.09871
-0.03 | -0.0037514 | -0.08917
-0.02 | -0.0025578 | -0.07982
-0.01 | -0.0013277 | -0.07104
0 | -4.99e-05 | -0.06362
0.01 | 0.0013609 | -0.05651
0.02 | 0.0028072 | -0.049094
0.03 | 0.004492 | -0.043217
0.04 | 0.00625 | -0.03636
0.05 | 0.008297 | -0.030014
0.06 | 0.010568 | -0.023524
0.07 | 0.01341 | -0.016277
0.08 | 0.016321 | -0.008909
0.09 | 0.019654 | -0.0004895
0.1 | 0.02354 | 0.008997
0.11 | 0.028191 | 0.020437
0.12 | 0.03325 | 0.034182
0.13 | 0.038923 | 0.050659
0.14 | 0.045817 | 0.07065
0.15 | 0.053495 | 0.09529
0.16 | 0.06116 | 0.1255
0.17 | 0.071 | 0.16274
0.18 | 0.08263 | 0.20816
0.19 | 0.0955 | 0.26209
0.2 | 0.10955 | 0.32722
0.21 | 0.12672 | 0.40821
0.22 | 0.14478 | 0.50542
0.23 | 0.16683 | 0.6135
0.24 | 0.19009 | 0.7497
0.25 | 0.21706 | 0.9165
0.26 | 0.24747 | 1.1097
0.27 | 0.28078 | 1.3404
0.28 | 0.31739 | 1.6105
0.29 | 0.36155 | 1.9323
0.3 | 0.41028 | 2.3165
0.31 | 0.4627 | 2.7584
0.32 | 0.52323 | 3.2807
0.33 | 0.5779 | 3.8942
0.34 | 0.6568 | 4.6114
0.35 | 0.7402 | 5.4681
0.36 | 0.8311 | 6.395
0.37 | 0.9387 | 7.574
0.38 | 1.0566 | 8.96
0.39 | 1.1884 | 10.579
0.4 | 1.3444 | 12.491
0.41 | 1.514 | 14.686
0.42 | 1.7136 | 17.404
0.43 | 1.9393 | 20.52
0.44 | 2.2003 | 24.238
0.45 | 2.4958 | 28.579
0.46 | 2.8461 | 33.849
0.47 | 3.2579 | 40.014
0.48 | 3.737 | 47.235
0.49 | 4.3139 | 55.882
0.5 | 4.9914 | 66.04