## Diode Characteristic (uA-mm)
VGS (V) | VDS = 0.000 V | VDS = 0.500 V
-1.25 | -9.386 | -27.24
-1.24 | -9.021 | -26.405
-1.23 | -8.677 | -25.443
-1.22 | -8.341 | -24.648
-1.21 | -8.037 | -23.821
-1.2 | -7.682 | -23.068
-1.19 | -7.408 | -22.332
-1.18 | -7.114 | -21.578
-1.17 | -6.854 | -20.932
-1.16 | -6.572 | -20.251
-1.15 | -6.315 | -19.602
-1.14 | -6.074 | -18.884
-1.13 | -5.85 | -18.239
-1.12 | -5.614 | -17.618
-1.11 | -5.399 | -17.07
-1.1 | -5.17 | -16.426
-1.09 | -4.9972 | -16.005
-1.08 | -4.7827 | -15.332
-1.07 | -4.5791 | -14.882
-1.06 | -4.4063 | -14.362
-1.05 | -4.225 | -13.855
-1.04 | -4.0374 | -13.429
-1.03 | -3.8709 | -12.996
-1.02 | -3.7191 | -12.503
-1.01 | -3.5817 | -12.046
-1 | -3.4204 | -11.669
-0.99 | -3.3005 | -11.273
-0.98 | -3.1867 | -10.843
-0.97 | -3.0601 | -10.5
-0.96 | -2.9133 | -10.093
-0.95 | -2.7869 | -9.734
-0.94 | -2.6734 | -9.433
-0.93 | -2.5557 | -9.089
-0.92 | -2.4516 | -8.774
-0.91 | -2.3566 | -8.512
-0.9 | -2.2405 | -8.169
-0.89 | -2.1482 | -7.865
-0.88 | -2.0572 | -7.563
-0.87 | -1.9736 | -7.286
-0.86 | -1.8788 | -7.043
-0.85 | -1.7966 | -6.77
-0.84 | -1.7235 | -6.492
-0.83 | -1.6438 | -6.259
-0.82 | -1.5657 | -6.029
-0.81 | -1.4929 | -5.83
-0.8 | -1.4258 | -5.61
-0.79 | -1.3652 | -5.396
-0.78 | -1.2992 | -5.222
-0.77 | -1.2431 | -5.006
-0.76 | -1.1775 | -4.8252
-0.75 | -1.1305 | -4.6459
-0.74 | -1.0861 | -4.4447
-0.73 | -1.0242 | -4.2951
-0.72 | -0.9772 | -4.1008
-0.71 | -0.9323 | -3.9376
-0.7 | -0.8866 | -3.8102
-0.69 | -0.8438 | -3.6392
-0.68 | -0.8013 | -3.4867
-0.67 | -0.7666 | -3.347
-0.66 | -0.7258 | -3.219
-0.65 | -0.6892 | -3.098
-0.64 | -0.6564 | -2.9807
-0.63 | -0.6217 | -2.8495
-0.62 | -0.589 | -2.7201
-0.61 | -0.559 | -2.6084
-0.6 | -0.5309 | -2.5009
-0.59 | -0.502 | -2.412
-0.58 | -0.47579 | -2.3102
-0.57 | -0.44941 | -2.2255
-0.56 | -0.42798 | -2.1239
-0.55 | -0.40514 | -2.0289
-0.54 | -0.38239 | -1.9477
-0.53 | -0.36087 | -1.8589
-0.52 | -0.34033 | -1.7803
-0.51 | -0.32215 | -1.708
-0.5 | -0.30459 | -1.6304
-0.49 | -0.28616 | -1.5653
-0.48 | -0.27135 | -1.4949
-0.47 | -0.25381 | -1.4385
-0.46 | -0.24037 | -1.3767
-0.45 | -0.22534 | -1.3109
-0.44 | -0.21272 | -1.2574
-0.43 | -0.19983 | -1.199
-0.42 | -0.1883 | -1.1462
-0.41 | -0.1771 | -1.0877
-0.4 | -0.1645 | -1.042
-0.39 | -0.15516 | -0.995
-0.38 | -0.14502 | -0.9484
-0.37 | -0.13557 | -0.9075
-0.36 | -0.1265 | -0.8664
-0.35 | -0.11814 | -0.8308
-0.34 | -0.1104 | -0.7873
-0.33 | -0.10309 | -0.752
-0.32 | -0.09596 | -0.7165
-0.31 | -0.08913 | -0.677
-0.3 | -0.08277 | -0.6475
-0.29 | -0.0775 | -0.6151
-0.28 | -0.0712 | -0.5826
-0.27 | -0.06574 | -0.554
-0.26 | -0.06115 | -0.5257
-0.25 | -0.05634 | -0.50198
-0.24 | -0.05181 | -0.47582
-0.23 | -0.048414 | -0.45195
-0.22 | -0.044238 | -0.42518
-0.21 | -0.04081 | -0.39932
-0.2 | -0.037216 | -0.37531
-0.19 | -0.03381 | -0.35243
-0.18 | -0.03097 | -0.32948
-0.17 | -0.028108 | -0.30928
-0.16 | -0.025588 | -0.28772
-0.15 | -0.023289 | -0.2675
-0.14 | -0.02111 | -0.24869
-0.13 | -0.018972 | -0.22845
-0.12 | -0.016955 | -0.21279
-0.11 | -0.015202 | -0.19439
-0.1 | -0.013558 | -0.17861
-0.09 | -0.01182 | -0.16539
-0.08 | -0.010393 | -0.15133
-0.07 | -0.009003 | -0.13719
-0.06 | -0.007742 | -0.1263
-0.05 | -0.006323 | -0.11319
-0.04 | -0.005116 | -0.10334
-0.03 | -0.0038811 | -0.09359
-0.02 | -0.0026718 | -0.08455
-0.01 | -0.0013553 | -0.07648
0 | -4.9e-06 | -0.06753
0.01 | 0.0013726 | -0.06083
0.02 | 0.0029469 | -0.05359
0.03 | 0.0045985 | -0.046032
0.04 | 0.006344 | -0.039851
0.05 | 0.008584 | -0.033352
0.06 | 0.010956 | -0.026604
0.07 | 0.013609 | -0.019304
0.08 | 0.016627 | -0.011659
0.09 | 0.020292 | -0.0028692
0.1 | 0.024253 | 0.006915
0.11 | 0.028776 | 0.017837
0.12 | 0.033917 | 0.0315
0.13 | 0.040353 | 0.048041
0.14 | 0.04699 | 0.06717
0.15 | 0.054789 | 0.09114
0.16 | 0.06264 | 0.12001
0.17 | 0.07319 | 0.15544
0.18 | 0.08485 | 0.19852
0.19 | 0.09839 | 0.24998
0.2 | 0.11372 | 0.311
0.21 | 0.13074 | 0.38705
0.22 | 0.15053 | 0.4768
0.23 | 0.17354 | 0.5777
0.24 | 0.19775 | 0.7041
0.25 | 0.22571 | 0.8561
0.26 | 0.25761 | 1.0323
0.27 | 0.2926 | 1.2412
0.28 | 0.33381 | 1.491
0.29 | 0.37732 | 1.7826
0.3 | 0.4278 | 2.1248
0.31 | 0.48422 | 2.523
0.32 | 0.54548 | 2.987
0.33 | 0.6047 | 3.5423
0.34 | 0.6807 | 4.165
0.35 | 0.7683 | 4.9173
0.36 | 0.8634 | 5.756
0.37 | 0.9725 | 6.792
0.38 | 1.0993 | 7.982
0.39 | 1.2374 | 9.364
0.4 | 1.3972 | 10.989
0.41 | 1.5666 | 12.88
0.42 | 1.7749 | 15.162
0.43 | 2.0071 | 17.788
0.44 | 2.2637 | 20.878
0.45 | 2.5737 | 24.474
0.46 | 2.9374 | 28.798
0.47 | 3.3534 | 33.847
0.48 | 3.8486 | 39.798
0.49 | 4.4368 | 46.837
0.5 | 5.1407 | 55.192