## Diode Characteristic (uA-mm)
VGS (V) | VDS = 0.000 V | VDS = 0.500 V
-1.25 | -9.179 | -27.159
-1.24 | -8.851 | -26.389
-1.23 | -8.476 | -25.344
-1.22 | -8.159 | -24.681
-1.21 | -7.827 | -23.839
-1.2 | -7.553 | -22.986
-1.19 | -7.251 | -22.141
-1.18 | -6.968 | -21.445
-1.17 | -6.698 | -20.719
-1.16 | -6.408 | -19.979
-1.15 | -6.183 | -19.513
-1.14 | -5.943 | -18.716
-1.13 | -5.704 | -18.261
-1.12 | -5.451 | -17.522
-1.11 | -5.243 | -16.917
-1.1 | -5.02 | -16.36
-1.09 | -4.8448 | -15.891
-1.08 | -4.6587 | -15.213
-1.07 | -4.4684 | -14.803
-1.06 | -4.2846 | -14.353
-1.05 | -4.0944 | -13.78
-1.04 | -3.9307 | -13.4
-1.03 | -3.7412 | -12.884
-1.02 | -3.6082 | -12.387
-1.01 | -3.4545 | -11.994
-1 | -3.3037 | -11.556
-0.99 | -3.184 | -11.243
-0.98 | -3.0485 | -10.871
-0.97 | -2.9238 | -10.43
-0.96 | -2.7995 | -9.97
-0.95 | -2.6776 | -9.649
-0.94 | -2.5762 | -9.312
-0.93 | -2.4638 | -8.96
-0.92 | -2.3574 | -8.714
-0.91 | -2.2566 | -8.402
-0.9 | -2.1557 | -8.078
-0.89 | -2.0638 | -7.754
-0.88 | -1.9695 | -7.508
-0.87 | -1.8831 | -7.259
-0.86 | -1.7911 | -6.927
-0.85 | -1.7229 | -6.691
-0.84 | -1.6436 | -6.457
-0.83 | -1.5649 | -6.248
-0.82 | -1.4891 | -5.971
-0.81 | -1.4139 | -5.753
-0.8 | -1.3348 | -5.533
-0.79 | -1.2909 | -5.292
-0.78 | -1.2292 | -5.107
-0.77 | -1.1704 | -4.9053
-0.76 | -1.1149 | -4.7434
-0.75 | -1.0666 | -4.552
-0.74 | -1.0205 | -4.3976
-0.73 | -0.9748 | -4.2315
-0.72 | -0.926 | -4.0714
-0.71 | -0.8804 | -3.8932
-0.7 | -0.8348 | -3.7574
-0.69 | -0.799 | -3.563
-0.68 | -0.7558 | -3.4442
-0.67 | -0.7216 | -3.306
-0.66 | -0.6828 | -3.1242
-0.65 | -0.6508 | -3.0121
-0.64 | -0.619 | -2.87
-0.63 | -0.5817 | -2.7673
-0.62 | -0.5555 | -2.659
-0.61 | -0.5272 | -2.5459
-0.6 | -0.49858 | -2.4665
-0.59 | -0.47453 | -2.3495
-0.58 | -0.45052 | -2.26
-0.57 | -0.42802 | -2.1527
-0.56 | -0.40363 | -2.0726
-0.55 | -0.38227 | -1.9923
-0.54 | -0.36093 | -1.9077
-0.53 | -0.34119 | -1.8268
-0.52 | -0.32374 | -1.7251
-0.51 | -0.30339 | -1.6503
-0.5 | -0.28733 | -1.5774
-0.49 | -0.26947 | -1.4918
-0.48 | -0.25183 | -1.4252
-0.47 | -0.23943 | -1.3637
-0.46 | -0.22434 | -1.3141
-0.45 | -0.20994 | -1.2463
-0.44 | -0.19762 | -1.2013
-0.43 | -0.18491 | -1.1479
-0.42 | -0.17547 | -1.0958
-0.41 | -0.16406 | -1.0448
-0.4 | -0.15288 | -0.9962
-0.39 | -0.14407 | -0.9493
-0.38 | -0.13456 | -0.9129
-0.37 | -0.12572 | -0.8634
-0.36 | -0.11681 | -0.8285
-0.35 | -0.11053 | -0.7877
-0.34 | -0.10238 | -0.7561
-0.33 | -0.09489 | -0.7195
-0.32 | -0.08878 | -0.6833
-0.31 | -0.0822 | -0.6506
-0.3 | -0.07636 | -0.6191
-0.29 | -0.07086 | -0.5845
-0.28 | -0.06549 | -0.557
-0.27 | -0.06084 | -0.5235
-0.26 | -0.05614 | -0.50075
-0.25 | -0.05167 | -0.47409
-0.24 | -0.047941 | -0.45062
-0.23 | -0.04418 | -0.42341
-0.22 | -0.040654 | -0.40434
-0.21 | -0.037109 | -0.37907
-0.2 | -0.034208 | -0.35373
-0.19 | -0.031026 | -0.33225
-0.18 | -0.02836 | -0.31356
-0.17 | -0.025889 | -0.28933
-0.16 | -0.023399 | -0.26954
-0.15 | -0.021288 | -0.25096
-0.14 | -0.019253 | -0.23205
-0.13 | -0.017299 | -0.2175
-0.12 | -0.015553 | -0.20053
-0.11 | -0.013776 | -0.18433
-0.1 | -0.012208 | -0.17103
-0.09 | -0.010876 | -0.1564
-0.08 | -0.009584 | -0.14152
-0.07 | -0.008222 | -0.13056
-0.06 | -0.007018 | -0.1195
-0.05 | -0.005839 | -0.10903
-0.04 | -0.0047082 | -0.09984
-0.03 | -0.0035431 | -0.08951
-0.02 | -0.0024361 | -0.08083
-0.01 | -0.001213 | -0.0727
0 | -4.18e-05 | -0.06388
0.01 | 0.0012793 | -0.05733
0.02 | 0.0026439 | -0.05031
0.03 | 0.0042729 | -0.044114
0.04 | 0.005959 | -0.038093
0.05 | 0.007888 | -0.031891
0.06 | 0.01022 | -0.025738
0.07 | 0.012751 | -0.019021
0.08 | 0.015541 | -0.01207
0.09 | 0.018702 | -0.0042821
0.1 | 0.022622 | 0.004728
0.11 | 0.02699 | 0.014661
0.12 | 0.031741 | 0.027401
0.13 | 0.037344 | 0.042791
0.14 | 0.044041 | 0.06087
0.15 | 0.051358 | 0.08304
0.16 | 0.05845 | 0.11053
0.17 | 0.06843 | 0.14421
0.18 | 0.07907 | 0.18459
0.19 | 0.09217 | 0.23313
0.2 | 0.10563 | 0.29117
0.21 | 0.12196 | 0.36322
0.22 | 0.14092 | 0.44718
0.23 | 0.1608 | 0.54792
0.24 | 0.18508 | 0.6637
0.25 | 0.21038 | 0.8069
0.26 | 0.24066 | 0.9748
0.27 | 0.27527 | 1.1727
0.28 | 0.3134 | 1.4063
0.29 | 0.35611 | 1.6799
0.3 | 0.40254 | 2.0061
0.31 | 0.45754 | 2.3797
0.32 | 0.51696 | 2.8207
0.33 | 0.5741 | 3.3367
0.34 | 0.6471 | 3.9483
0.35 | 0.7345 | 4.6538
0.36 | 0.824 | 5.4644
0.37 | 0.9344 | 6.385
0.38 | 1.0538 | 7.525
0.39 | 1.1913 | 8.815
0.4 | 1.3419 | 10.363
0.41 | 1.5148 | 12.154
0.42 | 1.7158 | 14.308
0.43 | 1.9343 | 16.771
0.44 | 2.2003 | 19.697
0.45 | 2.5053 | 23.126
0.46 | 2.8599 | 27.132
0.47 | 3.2799 | 31.906
0.48 | 3.7714 | 37.514
0.49 | 4.3602 | 44.124
0.5 | 5.0323 | 51.853