## Diode Characteristic (uA-mm)
VGS (V) | VDS = 0.000 V | VDS = 0.500 V
-1.25 | -9.224 | -26.627
-1.24 | -8.88 | -25.708
-1.23 | -8.553 | -24.826
-1.22 | -8.213 | -24.003
-1.21 | -7.904 | -23.228
-1.2 | -7.587 | -22.552
-1.19 | -7.271 | -21.763
-1.18 | -6.984 | -21.041
-1.17 | -6.708 | -20.445
-1.16 | -6.439 | -19.777
-1.15 | -6.185 | -19.081
-1.14 | -5.926 | -18.398
-1.13 | -5.726 | -17.794
-1.12 | -5.502 | -17.13
-1.11 | -5.243 | -16.567
-1.1 | -5.05 | -15.981
-1.09 | -4.8839 | -15.509
-1.08 | -4.6794 | -14.953
-1.07 | -4.4895 | -14.451
-1.06 | -4.2999 | -13.984
-1.05 | -4.1379 | -13.497
-1.04 | -3.9603 | -13.025
-1.03 | -3.8125 | -12.541
-1.02 | -3.6461 | -12.12
-1.01 | -3.5263 | -11.679
-1 | -3.358 | -11.315
-0.99 | -3.2384 | -10.903
-0.98 | -3.0915 | -10.533
-0.97 | -2.9683 | -10.106
-0.96 | -2.8405 | -9.756
-0.95 | -2.702 | -9.435
-0.94 | -2.6093 | -9.143
-0.93 | -2.497 | -8.761
-0.92 | -2.404 | -8.446
-0.91 | -2.2964 | -8.155
-0.9 | -2.197 | -7.856
-0.89 | -2.0913 | -7.532
-0.88 | -2.0104 | -7.241
-0.87 | -1.904 | -7.026
-0.86 | -1.8257 | -6.724
-0.85 | -1.7423 | -6.505
-0.84 | -1.6679 | -6.236
-0.83 | -1.5927 | -5.99
-0.82 | -1.5247 | -5.761
-0.81 | -1.4706 | -5.549
-0.8 | -1.3975 | -5.325
-0.79 | -1.3303 | -5.146
-0.78 | -1.2629 | -4.9796
-0.77 | -1.2066 | -4.7716
-0.76 | -1.1517 | -4.5805
-0.75 | -1.0964 | -4.3929
-0.74 | -1.0444 | -4.215
-0.73 | -0.9947 | -4.0624
-0.72 | -0.9447 | -3.8795
-0.71 | -0.8996 | -3.7252
-0.7 | -0.8537 | -3.5839
-0.69 | -0.812 | -3.4383
-0.68 | -0.7706 | -3.285
-0.67 | -0.7423 | -3.1845
-0.66 | -0.7028 | -3.0634
-0.65 | -0.6687 | -2.9422
-0.64 | -0.6343 | -2.8208
-0.63 | -0.5989 | -2.7012
-0.62 | -0.5669 | -2.5853
-0.61 | -0.5362 | -2.4836
-0.6 | -0.509 | -2.3807
-0.59 | -0.48741 | -2.283
-0.58 | -0.46495 | -2.1803
-0.57 | -0.43836 | -2.0897
-0.56 | -0.4165 | -2.0006
-0.55 | -0.38798 | -1.9148
-0.54 | -0.36753 | -1.8059
-0.53 | -0.34705 | -1.7448
-0.52 | -0.32941 | -1.6824
-0.51 | -0.31274 | -1.6133
-0.5 | -0.29487 | -1.5368
-0.49 | -0.28016 | -1.4719
-0.48 | -0.26326 | -1.4005
-0.47 | -0.24883 | -1.3457
-0.46 | -0.23327 | -1.2806
-0.45 | -0.2171 | -1.226
-0.44 | -0.20612 | -1.1638
-0.43 | -0.19366 | -1.1137
-0.42 | -0.18118 | -1.0515
-0.41 | -0.17024 | -1.0079
-0.4 | -0.15956 | -0.9671
-0.39 | -0.14891 | -0.9303
-0.38 | -0.13999 | -0.8796
-0.37 | -0.13147 | -0.8294
-0.36 | -0.12344 | -0.8024
-0.35 | -0.114 | -0.76
-0.34 | -0.10612 | -0.7249
-0.33 | -0.09927 | -0.6989
-0.32 | -0.09263 | -0.6612
-0.31 | -0.0856 | -0.6273
-0.3 | -0.08007 | -0.5956
-0.29 | -0.07394 | -0.5567
-0.28 | -0.06847 | -0.5424
-0.27 | -0.06318 | -0.5107
-0.26 | -0.05824 | -0.48749
-0.25 | -0.05353 | -0.46403
-0.24 | -0.049814 | -0.44023
-0.23 | -0.045597 | -0.41726
-0.22 | -0.042093 | -0.38832
-0.21 | -0.03882 | -0.36555
-0.2 | -0.03561 | -0.34249
-0.19 | -0.032449 | -0.32388
-0.18 | -0.029808 | -0.30217
-0.17 | -0.027067 | -0.28387
-0.16 | -0.024665 | -0.26415
-0.15 | -0.022297 | -0.24527
-0.14 | -0.020023 | -0.22948
-0.13 | -0.018056 | -0.21295
-0.12 | -0.016247 | -0.19741
-0.11 | -0.014592 | -0.1812
-0.1 | -0.012888 | -0.16723
-0.09 | -0.011368 | -0.15085
-0.08 | -0.009947 | -0.1419
-0.07 | -0.00861 | -0.13103
-0.06 | -0.007344 | -0.11885
-0.05 | -0.006075 | -0.10779
-0.04 | -0.0049054 | -0.09851
-0.03 | -0.0036723 | -0.08903
-0.02 | -0.0025376 | -0.08077
-0.01 | -0.0012603 | -0.07285
0 | -5.45e-05 | -0.0654
0.01 | 0.0013281 | -0.05849
0.02 | 0.0027529 | -0.05154
0.03 | 0.0044074 | -0.04458
0.04 | 0.006154 | -0.037725
0.05 | 0.00817 | -0.031482
0.06 | 0.010532 | -0.024633
0.07 | 0.013149 | -0.01766
0.08 | 0.016007 | -0.009849
0.09 | 0.019207 | -0.001073
0.1 | 0.023233 | 0.009269
0.11 | 0.027605 | 0.021229
0.12 | 0.032671 | 0.035665
0.13 | 0.037995 | 0.05329
0.14 | 0.045048 | 0.07468
0.15 | 0.05213 | 0.10113
0.16 | 0.0596 | 0.13441
0.17 | 0.06964 | 0.17372
0.18 | 0.0804 | 0.22341
0.19 | 0.09338 | 0.28401
0.2 | 0.10674 | 0.35616
0.21 | 0.12394 | 0.44457
0.22 | 0.14199 | 0.54941
0.23 | 0.16264 | 0.6728
0.24 | 0.18562 | 0.8281
0.25 | 0.21131 | 1.0082
0.26 | 0.2425 | 1.2308
0.27 | 0.27591 | 1.4883
0.28 | 0.31116 | 1.7973
0.29 | 0.35471 | 2.1589
0.3 | 0.40123 | 2.5963
0.31 | 0.45374 | 3.1021
0.32 | 0.5143 | 3.7026
0.33 | 0.5669 | 4.4189
0.34 | 0.6411 | 5.2515
0.35 | 0.7258 | 6.179
0.36 | 0.8144 | 7.359
0.37 | 0.92 | 8.764
0.38 | 1.0394 | 10.403
0.39 | 1.172 | 12.311
0.4 | 1.3171 | 14.593
0.41 | 1.4904 | 17.292
0.42 | 1.6874 | 20.519
0.43 | 1.9069 | 24.312
0.44 | 2.1676 | 28.846
0.45 | 2.4658 | 34.216
0.46 | 2.8109 | 40.604
0.47 | 3.2303 | 48.278
0.48 | 3.703 | 57.15
0.49 | 4.2803 | 67.96
0.5 | 4.9709 | 80.77