## Diode Characteristic (uA-mm)
VGS (V) | VDS = 0.000 V | VDS = 0.500 V
-1.25 | -7.9 | -22.143
-1.24 | -7.579 | -21.365
-1.23 | -7.324 | -20.68
-1.22 | -7.063 | -20.114
-1.21 | -6.806 | -19.405
-1.2 | -6.528 | -18.883
-1.19 | -6.292 | -18.136
-1.18 | -6.074 | -17.604
-1.17 | -5.859 | -16.987
-1.16 | -5.653 | -16.486
-1.15 | -5.44 | -15.946
-1.14 | -5.227 | -15.446
-1.13 | -5.038 | -14.977
-1.12 | -4.8627 | -14.45
-1.11 | -4.6753 | -14.029
-1.1 | -4.4921 | -13.522
-1.09 | -4.3159 | -13.08
-1.08 | -4.1701 | -12.632
-1.07 | -4.0043 | -12.242
-1.06 | -3.8354 | -11.834
-1.05 | -3.7086 | -11.427
-1.04 | -3.5681 | -11.041
-1.03 | -3.4117 | -10.737
-1.02 | -3.29 | -10.331
-1.01 | -3.1501 | -9.994
-1 | -3.0392 | -9.648
-0.99 | -2.9045 | -9.35
-0.98 | -2.7959 | -8.97
-0.97 | -2.6909 | -8.714
-0.96 | -2.5762 | -8.387
-0.95 | -2.4689 | -8.113
-0.94 | -2.3726 | -7.843
-0.93 | -2.2735 | -7.552
-0.92 | -2.1885 | -7.27
-0.91 | -2.1069 | -7.053
-0.9 | -2.0207 | -6.767
-0.89 | -1.9317 | -6.54
-0.88 | -1.8545 | -6.32
-0.87 | -1.7711 | -6.105
-0.86 | -1.6928 | -5.835
-0.85 | -1.6334 | -5.654
-0.84 | -1.555 | -5.476
-0.83 | -1.4889 | -5.24
-0.82 | -1.4309 | -5.085
-0.81 | -1.361 | -4.9046
-0.8 | -1.3064 | -4.7344
-0.79 | -1.2511 | -4.5499
-0.78 | -1.1958 | -4.3857
-0.77 | -1.1416 | -4.2016
-0.76 | -1.0911 | -4.0649
-0.75 | -1.042 | -3.9132
-0.74 | -1.0023 | -3.7661
-0.73 | -0.9508 | -3.6326
-0.72 | -0.9016 | -3.4811
-0.71 | -0.8623 | -3.3411
-0.7 | -0.8222 | -3.2187
-0.69 | -0.7834 | -3.098
-0.68 | -0.7518 | -2.9626
-0.67 | -0.7177 | -2.8494
-0.66 | -0.6787 | -2.7408
-0.65 | -0.6488 | -2.6307
-0.64 | -0.6169 | -2.5267
-0.63 | -0.5848 | -2.4366
-0.62 | -0.5536 | -2.3485
-0.61 | -0.5314 | -2.2485
-0.6 | -0.5016 | -2.1607
-0.59 | -0.47832 | -2.0739
-0.58 | -0.45392 | -1.9997
-0.57 | -0.43006 | -1.9098
-0.56 | -0.40819 | -1.8406
-0.55 | -0.38654 | -1.7629
-0.54 | -0.36526 | -1.694
-0.53 | -0.34666 | -1.6255
-0.52 | -0.32682 | -1.5475
-0.51 | -0.3092 | -1.4833
-0.5 | -0.29297 | -1.4241
-0.49 | -0.27641 | -1.3613
-0.48 | -0.26067 | -1.3055
-0.47 | -0.24594 | -1.2511
-0.46 | -0.23215 | -1.197
-0.45 | -0.21846 | -1.1454
-0.44 | -0.20417 | -1.0991
-0.43 | -0.1931 | -1.0518
-0.42 | -0.18147 | -1.0061
-0.41 | -0.17085 | -0.9631
-0.4 | -0.15984 | -0.9148
-0.39 | -0.15068 | -0.8753
-0.38 | -0.14084 | -0.8337
-0.37 | -0.13195 | -0.7993
-0.36 | -0.12376 | -0.7663
-0.35 | -0.11563 | -0.7366
-0.34 | -0.10755 | -0.6901
-0.33 | -0.1006 | -0.6637
-0.32 | -0.09372 | -0.6336
-0.31 | -0.08702 | -0.6048
-0.3 | -0.07995 | -0.5755
-0.29 | -0.07454 | -0.5485
-0.28 | -0.06899 | -0.5213
-0.27 | -0.06431 | -0.49646
-0.26 | -0.05929 | -0.46978
-0.25 | -0.05453 | -0.44323
-0.24 | -0.05038 | -0.42282
-0.23 | -0.046887 | -0.39977
-0.22 | -0.043337 | -0.37818
-0.21 | -0.040067 | -0.35497
-0.2 | -0.036549 | -0.33104
-0.19 | -0.033392 | -0.30921
-0.18 | -0.03057 | -0.29066
-0.17 | -0.027859 | -0.27066
-0.16 | -0.025114 | -0.24976
-0.15 | -0.022871 | -0.23258
-0.14 | -0.020674 | -0.2155
-0.13 | -0.018618 | -0.20045
-0.12 | -0.016565 | -0.18281
-0.11 | -0.014837 | -0.16877
-0.1 | -0.013263 | -0.15525
-0.09 | -0.011731 | -0.14326
-0.08 | -0.010104 | -0.12865
-0.07 | -0.008785 | -0.11885
-0.06 | -0.007506 | -0.10803
-0.05 | -0.006295 | -0.09731
-0.04 | -0.0050875 | -0.08853
-0.03 | -0.0038027 | -0.0798
-0.02 | -0.0026235 | -0.07203
-0.01 | -0.0013241 | -0.06432
0 | -7e-07 | -0.05644
0.01 | 0.001332 | -0.05033
0.02 | 0.0028665 | -0.043606
0.03 | 0.0044523 | -0.037317
0.04 | 0.00618 | -0.031206
0.05 | 0.008349 | -0.025537
0.06 | 0.01057 | -0.019353
0.07 | 0.013155 | -0.012796
0.08 | 0.015994 | -0.005229
0.09 | 0.019576 | 0.0034262
0.1 | 0.023221 | 0.013258
0.11 | 0.027522 | 0.025615
0.12 | 0.032427 | 0.040429
0.13 | 0.03825 | 0.0579
0.14 | 0.044658 | 0.08026
0.15 | 0.051769 | 0.10687
0.16 | 0.05929 | 0.14078
0.17 | 0.06894 | 0.18139
0.18 | 0.07939 | 0.23171
0.19 | 0.09182 | 0.29382
0.2 | 0.10587 | 0.36785
0.21 | 0.12122 | 0.45977
0.22 | 0.13872 | 0.56626
0.23 | 0.15868 | 0.6913
0.24 | 0.18154 | 0.8466
0.25 | 0.20636 | 1.0351
0.26 | 0.23441 | 1.2532
0.27 | 0.26653 | 1.5161
0.28 | 0.30338 | 1.8243
0.29 | 0.34202 | 2.187
0.3 | 0.38771 | 2.6333
0.31 | 0.43644 | 3.143
0.32 | 0.49432 | 3.7501
0.33 | 0.55528 | 4.4648
0.34 | 0.6134 | 5.3127
0.35 | 0.6933 | 6.251
0.36 | 0.7828 | 7.426
0.37 | 0.8789 | 8.834
0.38 | 0.9911 | 10.463
0.39 | 1.1157 | 12.38
0.4 | 1.2526 | 14.694
0.41 | 1.4163 | 17.43
0.42 | 1.5963 | 20.703
0.43 | 1.8079 | 24.504
0.44 | 2.053 | 29.087
0.45 | 2.3382 | 34.526
0.46 | 2.6647 | 41.006
0.47 | 3.0405 | 48.675
0.48 | 3.4991 | 57.8
0.49 | 4.034 | 68.62
0.5 | 4.6775 | 81.6