## Diode Characteristic (uA-mm)
VGS (V) | VDS = 0.000 V | VDS = 0.500 V
-1.25 | -9.042 | -25.502
-1.24 | -8.649 | -24.591
-1.23 | -8.296 | -23.879
-1.22 | -8 | -23.103
-1.21 | -7.693 | -22.393
-1.2 | -7.38 | -21.677
-1.19 | -7.083 | -20.878
-1.18 | -6.834 | -20.241
-1.17 | -6.607 | -19.644
-1.16 | -6.356 | -19.01
-1.15 | -6.101 | -18.436
-1.14 | -5.851 | -17.797
-1.13 | -5.638 | -17.166
-1.12 | -5.455 | -16.659
-1.11 | -5.236 | -16.077
-1.1 | -5.016 | -15.552
-1.09 | -4.8132 | -15.045
-1.08 | -4.6275 | -14.559
-1.07 | -4.4399 | -13.988
-1.06 | -4.2678 | -13.569
-1.05 | -4.1182 | -13.08
-1.04 | -3.9577 | -12.638
-1.03 | -3.785 | -12.161
-1.02 | -3.6186 | -11.803
-1.01 | -3.494 | -11.441
-1 | -3.3393 | -11.054
-0.99 | -3.2119 | -10.647
-0.98 | -3.071 | -10.251
-0.97 | -2.9538 | -9.918
-0.96 | -2.824 | -9.554
-0.95 | -2.7167 | -9.229
-0.94 | -2.5923 | -8.924
-0.93 | -2.4976 | -8.568
-0.92 | -2.3756 | -8.299
-0.91 | -2.2753 | -8.025
-0.9 | -2.182 | -7.698
-0.89 | -2.0846 | -7.422
-0.88 | -1.993 | -7.213
-0.87 | -1.9209 | -6.945
-0.86 | -1.8456 | -6.691
-0.85 | -1.7678 | -6.446
-0.84 | -1.687 | -6.21
-0.83 | -1.6032 | -5.965
-0.82 | -1.5375 | -5.755
-0.81 | -1.4699 | -5.541
-0.8 | -1.4127 | -5.343
-0.79 | -1.3366 | -5.12
-0.78 | -1.2775 | -4.9449
-0.77 | -1.2268 | -4.7372
-0.76 | -1.1763 | -4.5552
-0.75 | -1.1207 | -4.3967
-0.74 | -1.0712 | -4.2261
-0.73 | -1.0089 | -4.0748
-0.72 | -0.96 | -3.8978
-0.71 | -0.9196 | -3.7372
-0.7 | -0.8742 | -3.6093
-0.69 | -0.8307 | -3.4656
-0.68 | -0.7952 | -3.3427
-0.67 | -0.7502 | -3.1992
-0.66 | -0.7158 | -3.0471
-0.65 | -0.684 | -2.9619
-0.64 | -0.6476 | -2.8201
-0.63 | -0.6115 | -2.7248
-0.62 | -0.584 | -2.6055
-0.61 | -0.5521 | -2.4968
-0.6 | -0.5241 | -2.3989
-0.59 | -0.50262 | -2.2911
-0.58 | -0.47616 | -2.1993
-0.57 | -0.44877 | -2.1019
-0.56 | -0.425 | -2.0191
-0.55 | -0.40444 | -1.9367
-0.54 | -0.38229 | -1.8561
-0.53 | -0.36168 | -1.7786
-0.52 | -0.34192 | -1.6977
-0.51 | -0.32281 | -1.6271
-0.5 | -0.30628 | -1.5659
-0.49 | -0.28904 | -1.4953
-0.48 | -0.2725 | -1.4329
-0.47 | -0.25557 | -1.3677
-0.46 | -0.24015 | -1.3063
-0.45 | -0.22523 | -1.2503
-0.44 | -0.2129 | -1.1932
-0.43 | -0.20023 | -1.1458
-0.42 | -0.18823 | -1.1026
-0.41 | -0.17723 | -1.0507
-0.4 | -0.16588 | -0.9966
-0.39 | -0.15406 | -0.9531
-0.38 | -0.14512 | -0.9089
-0.37 | -0.13653 | -0.8667
-0.36 | -0.12736 | -0.827
-0.35 | -0.11851 | -0.797
-0.34 | -0.11073 | -0.7563
-0.33 | -0.10202 | -0.7167
-0.32 | -0.09525 | -0.683
-0.31 | -0.0885 | -0.6527
-0.3 | -0.08259 | -0.6195
-0.29 | -0.07674 | -0.5897
-0.28 | -0.07121 | -0.5598
-0.27 | -0.06595 | -0.5347
-0.26 | -0.06085 | -0.5031
-0.25 | -0.05622 | -0.48387
-0.24 | -0.05157 | -0.45814
-0.23 | -0.047911 | -0.43229
-0.22 | -0.044185 | -0.41036
-0.21 | -0.040929 | -0.38316
-0.2 | -0.037369 | -0.35795
-0.19 | -0.033786 | -0.33941
-0.18 | -0.03104 | -0.31945
-0.17 | -0.028416 | -0.29669
-0.16 | -0.025794 | -0.27804
-0.15 | -0.023251 | -0.25759
-0.14 | -0.02126 | -0.23973
-0.13 | -0.018948 | -0.22065
-0.12 | -0.017108 | -0.20436
-0.11 | -0.015241 | -0.18856
-0.1 | -0.013552 | -0.17368
-0.09 | -0.011914 | -0.15877
-0.08 | -0.010376 | -0.14613
-0.07 | -0.008899 | -0.13321
-0.06 | -0.007631 | -0.12158
-0.05 | -0.006325 | -0.1099
-0.04 | -0.005076 | -0.09892
-0.03 | -0.0038304 | -0.09066
-0.02 | -0.0026464 | -0.08088
-0.01 | -0.0013338 | -0.07309
0 | -6.39e-05 | -0.06441
0.01 | 0.0013923 | -0.05704
0.02 | 0.0028487 | -0.05059
0.03 | 0.0045794 | -0.043916
0.04 | 0.006386 | -0.037702
0.05 | 0.008466 | -0.030968
0.06 | 0.0108 | -0.024214
0.07 | 0.013534 | -0.016962
0.08 | 0.01646 | -0.009194
0.09 | 0.019732 | -0.000291
0.1 | 0.023863 | 0.009495
0.11 | 0.02836 | 0.021662
0.12 | 0.033276 | 0.036063
0.13 | 0.039065 | 0.053469
0.14 | 0.04597 | 0.0749
0.15 | 0.053396 | 0.10089
0.16 | 0.06119 | 0.13283
0.17 | 0.07085 | 0.17252
0.18 | 0.08232 | 0.22
0.19 | 0.09509 | 0.2767
0.2 | 0.10894 | 0.34709
0.21 | 0.12556 | 0.43188
0.22 | 0.14346 | 0.53312
0.23 | 0.16531 | 0.6486
0.24 | 0.18819 | 0.7941
0.25 | 0.21444 | 0.9661
0.26 | 0.24422 | 1.1691
0.27 | 0.27789 | 1.4091
0.28 | 0.31499 | 1.688
0.29 | 0.35672 | 2.0251
0.3 | 0.40371 | 2.4213
0.31 | 0.45535 | 2.8866
0.32 | 0.51516 | 3.4306
0.33 | 0.5702 | 4.0734
0.34 | 0.6455 | 4.8323
0.35 | 0.7294 | 5.701
0.36 | 0.819 | 6.727
0.37 | 0.9235 | 7.965
0.38 | 1.0395 | 9.415
0.39 | 1.1655 | 11.088
0.4 | 1.3171 | 13.087
0.41 | 1.4872 | 15.43
0.42 | 1.6831 | 18.246
0.43 | 1.8965 | 21.495
0.44 | 2.1482 | 25.456
0.45 | 2.4473 | 30.042
0.46 | 2.7828 | 35.636
0.47 | 3.1891 | 42.074
0.48 | 3.6606 | 49.822
0.49 | 4.2206 | 58.77
0.5 | 4.8803 | 69.65