## Diode Characteristic (uA-mm)
VGS (V) | VDS = 0.000 V | VDS = 0.500 V
-1.25 | -5.852 | -15.829
-1.24 | -5.649 | -15.277
-1.23 | -5.453 | -14.808
-1.22 | -5.267 | -14.382
-1.21 | -5.037 | -13.966
-1.2 | -4.8716 | -13.526
-1.19 | -4.6889 | -13.038
-1.18 | -4.5133 | -12.655
-1.17 | -4.347 | -12.242
-1.16 | -4.1717 | -11.9
-1.15 | -4.0488 | -11.521
-1.14 | -3.9053 | -11.165
-1.13 | -3.7649 | -10.777
-1.12 | -3.6278 | -10.453
-1.11 | -3.489 | -10.17
-1.1 | -3.3672 | -9.794
-1.09 | -3.2398 | -9.495
-1.08 | -3.1317 | -9.139
-1.07 | -3.0139 | -8.884
-1.06 | -2.8921 | -8.585
-1.05 | -2.7842 | -8.294
-1.04 | -2.6819 | -8.015
-1.03 | -2.5894 | -7.754
-1.02 | -2.4861 | -7.529
-1.01 | -2.3905 | -7.259
-1 | -2.3007 | -7
-0.99 | -2.2119 | -6.747
-0.98 | -2.1242 | -6.537
-0.97 | -2.042 | -6.354
-0.96 | -1.9636 | -6.106
-0.95 | -1.8907 | -5.926
-0.94 | -1.8214 | -5.732
-0.93 | -1.7479 | -5.499
-0.92 | -1.6734 | -5.331
-0.91 | -1.6051 | -5.148
-0.9 | -1.545 | -4.9886
-0.89 | -1.4785 | -4.8021
-0.88 | -1.4187 | -4.6305
-0.87 | -1.3621 | -4.4416
-0.86 | -1.2969 | -4.3043
-0.85 | -1.2523 | -4.1308
-0.84 | -1.2 | -3.9935
-0.83 | -1.1485 | -3.8683
-0.82 | -1.0948 | -3.7099
-0.81 | -1.0473 | -3.6047
-0.8 | -1.0085 | -3.4675
-0.79 | -0.958 | -3.3315
-0.78 | -0.9238 | -3.2178
-0.77 | -0.8867 | -3.0942
-0.76 | -0.8455 | -2.9801
-0.75 | -0.8112 | -2.8806
-0.74 | -0.7734 | -2.781
-0.73 | -0.7392 | -2.6664
-0.72 | -0.7081 | -2.5752
-0.71 | -0.6763 | -2.4815
-0.7 | -0.6434 | -2.3859
-0.69 | -0.6119 | -2.2866
-0.68 | -0.5859 | -2.2206
-0.67 | -0.5562 | -2.1327
-0.66 | -0.5291 | -2.0422
-0.65 | -0.503 | -1.9661
-0.64 | -0.48353 | -1.8862
-0.63 | -0.45924 | -1.8229
-0.62 | -0.43633 | -1.7383
-0.61 | -0.41425 | -1.6718
-0.6 | -0.39576 | -1.6073
-0.59 | -0.37522 | -1.5495
-0.58 | -0.35676 | -1.4839
-0.57 | -0.33878 | -1.4293
-0.56 | -0.32292 | -1.3668
-0.55 | -0.30714 | -1.3259
-0.54 | -0.28866 | -1.2652
-0.53 | -0.27476 | -1.2197
-0.52 | -0.25877 | -1.1684
-0.51 | -0.24553 | -1.1165
-0.5 | -0.2313 | -1.0733
-0.49 | -0.21889 | -1.0236
-0.48 | -0.20745 | -0.9823
-0.47 | -0.19524 | -0.9397
-0.46 | -0.18479 | -0.9039
-0.45 | -0.17473 | -0.8661
-0.44 | -0.16328 | -0.8312
-0.43 | -0.15394 | -0.7956
-0.42 | -0.14596 | -0.7677
-0.41 | -0.13688 | -0.7324
-0.4 | -0.12934 | -0.701
-0.39 | -0.12079 | -0.6688
-0.38 | -0.11364 | -0.6453
-0.37 | -0.10636 | -0.6137
-0.36 | -0.09943 | -0.5821
-0.35 | -0.09305 | -0.5582
-0.34 | -0.08725 | -0.5347
-0.33 | -0.08095 | -0.509
-0.32 | -0.07605 | -0.48898
-0.31 | -0.0706 | -0.4639
-0.3 | -0.06577 | -0.44498
-0.29 | -0.06094 | -0.42338
-0.28 | -0.0566 | -0.4
-0.27 | -0.05243 | -0.38158
-0.26 | -0.048863 | -0.35997
-0.25 | -0.045446 | -0.34122
-0.24 | -0.042221 | -0.32146
-0.23 | -0.039028 | -0.30437
-0.22 | -0.035889 | -0.28676
-0.21 | -0.033032 | -0.26941
-0.2 | -0.030272 | -0.25389
-0.19 | -0.027669 | -0.23565
-0.18 | -0.025286 | -0.22026
-0.17 | -0.023039 | -0.20435
-0.16 | -0.02101 | -0.19099
-0.15 | -0.019056 | -0.17617
-0.14 | -0.017233 | -0.16288
-0.13 | -0.015663 | -0.15137
-0.12 | -0.014036 | -0.13843
-0.11 | -0.012568 | -0.12698
-0.1 | -0.011127 | -0.11757
-0.09 | -0.009916 | -0.10677
-0.08 | -0.008682 | -0.09785
-0.07 | -0.00751 | -0.08884
-0.06 | -0.006391 | -0.08101
-0.05 | -0.005311 | -0.07333
-0.04 | -0.0042885 | -0.06645
-0.03 | -0.0032395 | -0.0598
-0.02 | -0.0022095 | -0.05375
-0.01 | -0.0011232 | -0.048035
0 | 1.15e-05 | -0.042643
0.01 | 0.0011422 | -0.037809
0.02 | 0.0024654 | -0.033027
0.03 | 0.0037944 | -0.027975
0.04 | 0.0053797 | -0.02333
0.05 | 0.007084 | -0.018637
0.06 | 0.00894 | -0.013474
0.07 | 0.011059 | -0.007584
0.08 | 0.013496 | -0.001033
0.09 | 0.016563 | 0.006619
0.1 | 0.019531 | 0.015662
0.11 | 0.023122 | 0.027126
0.12 | 0.027145 | 0.041124
0.13 | 0.032044 | 0.05837
0.14 | 0.037384 | 0.08019
0.15 | 0.043269 | 0.10679
0.16 | 0.050449 | 0.14036
0.17 | 0.0572 | 0.1818
0.18 | 0.06614 | 0.23278
0.19 | 0.07669 | 0.29574
0.2 | 0.08782 | 0.37131
0.21 | 0.10158 | 0.46471
0.22 | 0.11665 | 0.5719
0.23 | 0.13279 | 0.7076
0.24 | 0.15271 | 0.8734
0.25 | 0.17329 | 1.0709
0.26 | 0.19722 | 1.3019
0.27 | 0.22536 | 1.5842
0.28 | 0.25507 | 1.9178
0.29 | 0.29 | 2.3055
0.3 | 0.32904 | 2.7878
0.31 | 0.37258 | 3.3467
0.32 | 0.4232 | 4.0105
0.33 | 0.47505 | 4.7951
0.34 | 0.53663 | 5.709
0.35 | 0.5956 | 6.833
0.36 | 0.674 | 8.151
0.37 | 0.7607 | 9.738
0.38 | 0.861 | 11.608
0.39 | 0.9704 | 13.826
0.4 | 1.1004 | 16.474
0.41 | 1.242 | 19.595
0.42 | 1.4139 | 23.386
0.43 | 1.6078 | 27.87
0.44 | 1.832 | 33.215
0.45 | 2.0996 | 39.619
0.46 | 2.4069 | 47.375
0.47 | 2.7735 | 56.561
0.48 | 3.2016 | 67.14
0.49 | 3.7175 | 80.33
0.5 | 4.3517 | 95.92