## Diode Characteristic (uA-mm)
VGS (V) | VDS = 0.000 V | VDS = 0.500 V
-1.25 | -6.733 | -18.47
-1.24 | -6.477 | -17.948
-1.23 | -6.249 | -17.325
-1.22 | -6.032 | -16.773
-1.21 | -5.819 | -16.268
-1.2 | -5.586 | -15.778
-1.19 | -5.407 | -15.313
-1.18 | -5.206 | -14.776
-1.17 | -5.04 | -14.332
-1.16 | -4.8271 | -13.821
-1.15 | -4.6783 | -13.483
-1.14 | -4.4643 | -12.998
-1.13 | -4.2928 | -12.682
-1.12 | -4.13 | -12.292
-1.11 | -4.0139 | -11.827
-1.1 | -3.8541 | -11.448
-1.09 | -3.7002 | -11.095
-1.08 | -3.5731 | -10.807
-1.07 | -3.4453 | -10.487
-1.06 | -3.2899 | -10.058
-1.05 | -3.1758 | -9.733
-1.04 | -3.0612 | -9.449
-1.03 | -2.9453 | -9.1
-1.02 | -2.8372 | -8.789
-1.01 | -2.7269 | -8.46
-1 | -2.623 | -8.203
-0.99 | -2.5229 | -7.96
-0.98 | -2.4296 | -7.657
-0.97 | -2.3237 | -7.439
-0.96 | -2.2336 | -7.173
-0.95 | -2.1468 | -6.932
-0.94 | -2.0525 | -6.718
-0.93 | -1.9716 | -6.481
-0.92 | -1.8938 | -6.268
-0.91 | -1.8166 | -6.034
-0.9 | -1.7472 | -5.824
-0.89 | -1.674 | -5.632
-0.88 | -1.6128 | -5.432
-0.87 | -1.5403 | -5.226
-0.86 | -1.4703 | -5.051
-0.85 | -1.4083 | -4.8809
-0.84 | -1.3551 | -4.7116
-0.83 | -1.2951 | -4.539
-0.82 | -1.2421 | -4.3909
-0.81 | -1.188 | -4.2355
-0.8 | -1.1385 | -4.0901
-0.79 | -1.0888 | -3.9271
-0.78 | -1.0482 | -3.7944
-0.77 | -1.0042 | -3.6266
-0.76 | -0.9572 | -3.5075
-0.75 | -0.9163 | -3.38
-0.74 | -0.8713 | -3.254
-0.73 | -0.8294 | -3.1408
-0.72 | -0.796 | -3.0118
-0.71 | -0.7565 | -2.8938
-0.7 | -0.7221 | -2.7789
-0.69 | -0.689 | -2.6831
-0.68 | -0.6558 | -2.5957
-0.67 | -0.6279 | -2.4985
-0.66 | -0.5985 | -2.3893
-0.65 | -0.5735 | -2.2995
-0.64 | -0.5443 | -2.2128
-0.63 | -0.515 | -2.14
-0.62 | -0.49239 | -2.0268
-0.61 | -0.46563 | -1.9711
-0.6 | -0.44378 | -1.8847
-0.59 | -0.42048 | -1.8131
-0.58 | -0.40176 | -1.7323
-0.57 | -0.38039 | -1.6524
-0.56 | -0.3583 | -1.5887
-0.55 | -0.34192 | -1.5268
-0.54 | -0.324 | -1.4632
-0.53 | -0.30679 | -1.4089
-0.52 | -0.28997 | -1.346
-0.51 | -0.2742 | -1.3086
-0.5 | -0.25832 | -1.2396
-0.49 | -0.24486 | -1.196
-0.48 | -0.23117 | -1.1471
-0.47 | -0.21682 | -1.1047
-0.46 | -0.20505 | -1.056
-0.45 | -0.19231 | -1.0113
-0.44 | -0.18135 | -0.9737
-0.43 | -0.17085 | -0.9262
-0.42 | -0.16064 | -0.8827
-0.41 | -0.1506 | -0.8474
-0.4 | -0.14243 | -0.8101
-0.39 | -0.1332 | -0.7764
-0.38 | -0.12464 | -0.7404
-0.37 | -0.11658 | -0.7067
-0.36 | -0.10943 | -0.6786
-0.35 | -0.10304 | -0.6474
-0.34 | -0.09578 | -0.6219
-0.33 | -0.08961 | -0.5904
-0.32 | -0.08314 | -0.5651
-0.31 | -0.07704 | -0.537
-0.3 | -0.07226 | -0.5154
-0.29 | -0.06717 | -0.49204
-0.28 | -0.0625 | -0.46394
-0.27 | -0.05719 | -0.44293
-0.26 | -0.05311 | -0.41613
-0.25 | -0.049617 | -0.39676
-0.24 | -0.045721 | -0.37518
-0.23 | -0.042219 | -0.35201
-0.22 | -0.03877 | -0.32952
-0.21 | -0.03566 | -0.30885
-0.2 | -0.032753 | -0.29168
-0.19 | -0.029892 | -0.27254
-0.18 | -0.02728 | -0.25526
-0.17 | -0.024813 | -0.23701
-0.16 | -0.022533 | -0.22048
-0.15 | -0.020567 | -0.20521
-0.14 | -0.018564 | -0.18946
-0.13 | -0.016666 | -0.17244
-0.12 | -0.014854 | -0.15926
-0.11 | -0.013364 | -0.1464
-0.1 | -0.011953 | -0.13369
-0.09 | -0.01057 | -0.12265
-0.08 | -0.009137 | -0.11103
-0.07 | -0.00799 | -0.10087
-0.06 | -0.006806 | -0.09147
-0.05 | -0.005661 | -0.08311
-0.04 | -0.0045628 | -0.07594
-0.03 | -0.0034465 | -0.06744
-0.02 | -0.0023688 | -0.06019
-0.01 | -0.0012 | -0.05468
0 | 4.2e-06 | -0.047139
0.01 | 0.0012128 | -0.041593
0.02 | 0.0025965 | -0.036459
0.03 | 0.0040287 | -0.031459
0.04 | 0.005615 | -0.026266
0.05 | 0.007574 | -0.020947
0.06 | 0.009617 | -0.015604
0.07 | 0.011917 | -0.009746
0.08 | 0.014558 | -0.0031367
0.09 | 0.0177 | 0.004558
0.1 | 0.021185 | 0.013517
0.11 | 0.024956 | 0.024493
0.12 | 0.029441 | 0.037868
0.13 | 0.034837 | 0.054239
0.14 | 0.040479 | 0.0744
0.15 | 0.047167 | 0.09955
0.16 | 0.055059 | 0.1306
0.17 | 0.06295 | 0.16999
0.18 | 0.07257 | 0.21699
0.19 | 0.08381 | 0.27455
0.2 | 0.09642 | 0.34452
0.21 | 0.11124 | 0.42938
0.22 | 0.12818 | 0.53187
0.23 | 0.1462 | 0.6481
0.24 | 0.16744 | 0.7943
0.25 | 0.19047 | 0.9744
0.26 | 0.21772 | 1.1845
0.27 | 0.24777 | 1.4365
0.28 | 0.27952 | 1.7317
0.29 | 0.31857 | 2.0867
0.3 | 0.36089 | 2.5076
0.31 | 0.40792 | 2.9993
0.32 | 0.4602 | 3.587
0.33 | 0.51838 | 4.2797
0.34 | 0.5742 | 5.0981
0.35 | 0.6492 | 6.016
0.36 | 0.7319 | 7.17
0.37 | 0.8262 | 8.544
0.38 | 0.9325 | 10.128
0.39 | 1.0494 | 12.023
0.4 | 1.1839 | 14.266
0.41 | 1.3398 | 16.923
0.42 | 1.5185 | 20.147
0.43 | 1.7149 | 23.916
0.44 | 1.9509 | 28.38
0.45 | 2.2234 | 33.703
0.46 | 2.5395 | 40.133
0.47 | 2.9273 | 47.687
0.48 | 3.3667 | 56.716
0.49 | 3.8951 | 67.21
0.5 | 4.5248 | 79.95