## Diode Characteristic (uA-mm)
VGS (V) | VDS = 0.000 V | VDS = 0.500 V
-1.25 | -7.353 | -20.52
-1.24 | -7.03 | -19.882
-1.23 | -6.761 | -19.3
-1.22 | -6.522 | -18.665
-1.21 | -6.306 | -18.015
-1.2 | -6.06 | -17.494
-1.19 | -5.812 | -16.904
-1.18 | -5.614 | -16.371
-1.17 | -5.403 | -15.869
-1.16 | -5.213 | -15.318
-1.15 | -4.998 | -14.842
-1.14 | -4.7971 | -14.361
-1.13 | -4.6333 | -13.89
-1.12 | -4.4664 | -13.464
-1.11 | -4.278 | -12.983
-1.1 | -4.1075 | -12.538
-1.09 | -3.9493 | -12.167
-1.08 | -3.8079 | -11.748
-1.07 | -3.6527 | -11.337
-1.06 | -3.5284 | -11.004
-1.05 | -3.3831 | -10.608
-1.04 | -3.2549 | -10.266
-1.03 | -3.1219 | -9.934
-1.02 | -3.0185 | -9.556
-1.01 | -2.8858 | -9.283
-1 | -2.7671 | -8.933
-0.99 | -2.6703 | -8.641
-0.98 | -2.5652 | -8.353
-0.97 | -2.4561 | -8.05
-0.96 | -2.3577 | -7.776
-0.95 | -2.2645 | -7.528
-0.94 | -2.1718 | -7.238
-0.93 | -2.0811 | -7.008
-0.92 | -2.0036 | -6.764
-0.91 | -1.914 | -6.517
-0.9 | -1.828 | -6.274
-0.89 | -1.7556 | -6.063
-0.88 | -1.6805 | -5.851
-0.87 | -1.6078 | -5.631
-0.86 | -1.551 | -5.44
-0.85 | -1.4799 | -5.236
-0.84 | -1.4143 | -5.03
-0.83 | -1.3479 | -4.8729
-0.82 | -1.2914 | -4.6872
-0.81 | -1.2342 | -4.5286
-0.8 | -1.1867 | -4.3579
-0.79 | -1.1293 | -4.2013
-0.78 | -1.0807 | -4.0356
-0.77 | -1.0332 | -3.8905
-0.76 | -0.9896 | -3.7543
-0.75 | -0.9468 | -3.6091
-0.74 | -0.9032 | -3.4687
-0.73 | -0.8623 | -3.3577
-0.72 | -0.818 | -3.2179
-0.71 | -0.7837 | -3.0932
-0.7 | -0.7468 | -2.9809
-0.69 | -0.7101 | -2.8725
-0.68 | -0.6789 | -2.7574
-0.67 | -0.643 | -2.6484
-0.66 | -0.6082 | -2.5515
-0.65 | -0.5785 | -2.4439
-0.64 | -0.5507 | -2.3554
-0.63 | -0.5218 | -2.2499
-0.62 | -0.50181 | -2.1684
-0.61 | -0.47405 | -2.09
-0.6 | -0.45164 | -2.0028
-0.59 | -0.42995 | -1.9188
-0.58 | -0.40511 | -1.8521
-0.57 | -0.38523 | -1.7798
-0.56 | -0.36442 | -1.7043
-0.55 | -0.34644 | -1.6353
-0.54 | -0.32821 | -1.563
-0.53 | -0.31155 | -1.4952
-0.52 | -0.29343 | -1.4362
-0.51 | -0.27731 | -1.3786
-0.5 | -0.26129 | -1.316
-0.49 | -0.24584 | -1.2571
-0.48 | -0.23247 | -1.2008
-0.47 | -0.21924 | -1.1582
-0.46 | -0.20662 | -1.1089
-0.45 | -0.19567 | -1.0576
-0.44 | -0.18351 | -1.0124
-0.43 | -0.17261 | -0.9665
-0.42 | -0.16192 | -0.9232
-0.41 | -0.15321 | -0.8855
-0.4 | -0.14367 | -0.8429
-0.39 | -0.13392 | -0.8105
-0.38 | -0.12528 | -0.7708
-0.37 | -0.1177 | -0.7356
-0.36 | -0.11024 | -0.6997
-0.35 | -0.10299 | -0.67
-0.34 | -0.09617 | -0.6391
-0.33 | -0.08969 | -0.6127
-0.32 | -0.08316 | -0.5766
-0.31 | -0.07767 | -0.5504
-0.3 | -0.07236 | -0.525
-0.29 | -0.06698 | -0.50309
-0.28 | -0.06166 | -0.47379
-0.27 | -0.05741 | -0.4537
-0.26 | -0.05313 | -0.42788
-0.25 | -0.049884 | -0.40749
-0.24 | -0.046035 | -0.384
-0.23 | -0.042439 | -0.36368
-0.22 | -0.038761 | -0.3424
-0.21 | -0.035694 | -0.31964
-0.2 | -0.032761 | -0.30464
-0.19 | -0.029941 | -0.28368
-0.18 | -0.027419 | -0.26592
-0.17 | -0.024906 | -0.24897
-0.16 | -0.022661 | -0.22926
-0.15 | -0.020473 | -0.21259
-0.14 | -0.018531 | -0.1976
-0.13 | -0.016834 | -0.18176
-0.12 | -0.015077 | -0.16788
-0.11 | -0.013402 | -0.15397
-0.1 | -0.011984 | -0.14071
-0.09 | -0.010537 | -0.12927
-0.08 | -0.009297 | -0.11744
-0.07 | -0.007993 | -0.10738
-0.06 | -0.006825 | -0.09811
-0.05 | -0.005692 | -0.08923
-0.04 | -0.0045774 | -0.08079
-0.03 | -0.0034417 | -0.07236
-0.02 | -0.0023571 | -0.06498
-0.01 | -0.0011757 | -0.05795
0 | -4.89e-05 | -0.05122
0.01 | 0.0012321 | -0.045795
0.02 | 0.0025481 | -0.040114
0.03 | 0.0040807 | -0.034272
0.04 | 0.0056736 | -0.028715
0.05 | 0.007523 | -0.0235
0.06 | 0.00959 | -0.017367
0.07 | 0.011872 | -0.011213
0.08 | 0.014579 | -0.004109
0.09 | 0.017615 | 0.0038543
0.1 | 0.020964 | 0.013312
0.11 | 0.024786 | 0.024612
0.12 | 0.029327 | 0.038642
0.13 | 0.034603 | 0.055832
0.14 | 0.040235 | 0.07692
0.15 | 0.046791 | 0.1037
0.16 | 0.054357 | 0.13737
0.17 | 0.06176 | 0.17772
0.18 | 0.0718 | 0.22883
0.19 | 0.08352 | 0.29133
0.2 | 0.09576 | 0.36645
0.21 | 0.1105 | 0.45788
0.22 | 0.12702 | 0.56826
0.23 | 0.14484 | 0.6961
0.24 | 0.16585 | 0.8578
0.25 | 0.1891 | 1.0533
0.26 | 0.21584 | 1.2835
0.27 | 0.24474 | 1.5606
0.28 | 0.27841 | 1.891
0.29 | 0.31462 | 2.2798
0.3 | 0.35656 | 2.7432
0.31 | 0.40317 | 3.3007
0.32 | 0.45609 | 3.9508
0.33 | 0.51521 | 4.7443
0.34 | 0.5673 | 5.6721
0.35 | 0.643 | 6.705
0.36 | 0.725 | 8.025
0.37 | 0.8203 | 9.586
0.38 | 0.9272 | 11.438
0.39 | 1.0415 | 13.613
0.4 | 1.1764 | 16.226
0.41 | 1.3308 | 19.313
0.42 | 1.5044 | 23.068
0.43 | 1.7141 | 27.473
0.44 | 1.948 | 32.722
0.45 | 2.2194 | 39.028
0.46 | 2.54 | 46.531
0.47 | 2.9204 | 55.572
0.48 | 3.3669 | 66.12
0.49 | 3.8891 | 78.73
0.5 | 4.5332 | 94.01