## Diode Characteristic (uA-mm)
VGS (V) | VDS = 0.000 V | VDS = 0.500 V
-1.25 | -7.288 | -20.475
-1.24 | -7.051 | -19.832
-1.23 | -6.773 | -19.253
-1.22 | -6.546 | -18.611
-1.21 | -6.288 | -18.066
-1.2 | -6.066 | -17.448
-1.19 | -5.854 | -16.84
-1.18 | -5.613 | -16.314
-1.17 | -5.4 | -15.82
-1.16 | -5.188 | -15.339
-1.15 | -5.007 | -14.772
-1.14 | -4.8286 | -14.246
-1.13 | -4.6352 | -13.853
-1.12 | -4.4558 | -13.412
-1.11 | -4.2923 | -13.016
-1.1 | -4.137 | -12.634
-1.09 | -3.9934 | -12.196
-1.08 | -3.8079 | -11.706
-1.07 | -3.6713 | -11.386
-1.06 | -3.5243 | -10.997
-1.05 | -3.3885 | -10.649
-1.04 | -3.2551 | -10.266
-1.03 | -3.1251 | -9.919
-1.02 | -3.0138 | -9.569
-1.01 | -2.8915 | -9.249
-1 | -2.7688 | -8.939
-0.99 | -2.6601 | -8.629
-0.98 | -2.5501 | -8.367
-0.97 | -2.449 | -8.098
-0.96 | -2.3595 | -7.794
-0.95 | -2.2562 | -7.534
-0.94 | -2.167 | -7.249
-0.93 | -2.0816 | -6.988
-0.92 | -1.9967 | -6.766
-0.91 | -1.9119 | -6.52
-0.9 | -1.843 | -6.335
-0.89 | -1.7628 | -6.095
-0.88 | -1.6913 | -5.857
-0.87 | -1.6178 | -5.656
-0.86 | -1.5493 | -5.435
-0.85 | -1.4881 | -5.253
-0.84 | -1.4213 | -5.033
-0.83 | -1.3587 | -4.8756
-0.82 | -1.3022 | -4.6945
-0.81 | -1.2451 | -4.5226
-0.8 | -1.186 | -4.3603
-0.79 | -1.1404 | -4.2082
-0.78 | -1.0844 | -4.0549
-0.77 | -1.0437 | -3.8783
-0.76 | -0.9927 | -3.7475
-0.75 | -0.9463 | -3.6108
-0.74 | -0.9034 | -3.468
-0.73 | -0.8608 | -3.3269
-0.72 | -0.8208 | -3.2174
-0.71 | -0.782 | -3.0799
-0.7 | -0.7428 | -2.9648
-0.69 | -0.7125 | -2.845
-0.68 | -0.679 | -2.7435
-0.67 | -0.6453 | -2.644
-0.66 | -0.61 | -2.5218
-0.65 | -0.5809 | -2.4236
-0.64 | -0.5508 | -2.3276
-0.63 | -0.5236 | -2.2385
-0.62 | -0.503 | -2.1529
-0.61 | -0.47843 | -2.0522
-0.6 | -0.45381 | -1.9704
-0.59 | -0.43099 | -1.8821
-0.58 | -0.40756 | -1.8152
-0.57 | -0.38637 | -1.738
-0.56 | -0.36691 | -1.6754
-0.55 | -0.34377 | -1.5958
-0.54 | -0.32818 | -1.5349
-0.53 | -0.31129 | -1.4613
-0.52 | -0.29301 | -1.3999
-0.51 | -0.27699 | -1.3457
-0.5 | -0.26152 | -1.2912
-0.49 | -0.24904 | -1.2382
-0.48 | -0.23358 | -1.184
-0.47 | -0.21967 | -1.1315
-0.46 | -0.20752 | -1.0844
-0.45 | -0.19574 | -1.0384
-0.44 | -0.18362 | -0.9974
-0.43 | -0.17248 | -0.951
-0.42 | -0.16257 | -0.911
-0.41 | -0.15215 | -0.8677
-0.4 | -0.14296 | -0.8278
-0.39 | -0.1354 | -0.7924
-0.38 | -0.12604 | -0.7612
-0.37 | -0.11824 | -0.7302
-0.36 | -0.11081 | -0.6893
-0.35 | -0.10419 | -0.6603
-0.34 | -0.09633 | -0.6337
-0.33 | -0.09026 | -0.5984
-0.32 | -0.08325 | -0.5706
-0.31 | -0.07768 | -0.5452
-0.3 | -0.07252 | -0.5191
-0.29 | -0.06739 | -0.49636
-0.28 | -0.06218 | -0.4703
-0.27 | -0.05751 | -0.44475
-0.26 | -0.05302 | -0.42305
-0.25 | -0.049292 | -0.40268
-0.24 | -0.045839 | -0.38137
-0.23 | -0.042056 | -0.35753
-0.22 | -0.038599 | -0.33798
-0.21 | -0.035633 | -0.31773
-0.2 | -0.032716 | -0.29891
-0.19 | -0.029987 | -0.282
-0.18 | -0.027242 | -0.26161
-0.17 | -0.024834 | -0.24575
-0.16 | -0.022606 | -0.22716
-0.15 | -0.020574 | -0.21113
-0.14 | -0.018553 | -0.19381
-0.13 | -0.016688 | -0.18155
-0.12 | -0.015063 | -0.16688
-0.11 | -0.013571 | -0.15297
-0.1 | -0.011885 | -0.13974
-0.09 | -0.010586 | -0.12867
-0.08 | -0.009192 | -0.11664
-0.07 | -0.008052 | -0.10674
-0.06 | -0.006769 | -0.09705
-0.05 | -0.005618 | -0.0877
-0.04 | -0.0045293 | -0.07956
-0.03 | -0.0034589 | -0.07134
-0.02 | -0.0023399 | -0.06474
-0.01 | -0.0012317 | -0.05732
0 | -4.1e-05 | -0.05055
0.01 | 0.0012343 | -0.044042
0.02 | 0.002533 | -0.038736
0.03 | 0.0040571 | -0.033429
0.04 | 0.0055975 | -0.028313
0.05 | 0.007336 | -0.022374
0.06 | 0.009521 | -0.017054
0.07 | 0.011909 | -0.011205
0.08 | 0.014421 | -0.0044895
0.09 | 0.017409 | 0.0029832
0.1 | 0.020992 | 0.012088
0.11 | 0.024876 | 0.022831
0.12 | 0.029161 | 0.036138
0.13 | 0.034262 | 0.052342
0.14 | 0.040095 | 0.07216
0.15 | 0.046638 | 0.09758
0.16 | 0.05369 | 0.12933
0.17 | 0.06139 | 0.16811
0.18 | 0.07145 | 0.21489
0.19 | 0.08294 | 0.27144
0.2 | 0.09523 | 0.3439
0.21 | 0.10971 | 0.43048
0.22 | 0.1261 | 0.53452
0.23 | 0.14429 | 0.6568
0.24 | 0.16525 | 0.808
0.25 | 0.18849 | 0.9888
0.26 | 0.21525 | 1.2063
0.27 | 0.24363 | 1.4677
0.28 | 0.27804 | 1.7742
0.29 | 0.31593 | 2.1466
0.3 | 0.35808 | 2.5867
0.31 | 0.40452 | 3.1094
0.32 | 0.4546 | 3.7238
0.33 | 0.5151 | 4.4497
0.34 | 0.5695 | 5.3242
0.35 | 0.6427 | 6.299
0.36 | 0.7272 | 7.52
0.37 | 0.8235 | 8.971
0.38 | 0.9279 | 10.675
0.39 | 1.0464 | 12.707
0.4 | 1.1842 | 15.125
0.41 | 1.3432 | 18.009
0.42 | 1.5196 | 21.415
0.43 | 1.7284 | 25.539
0.44 | 1.9629 | 30.4
0.45 | 2.235 | 36.224
0.46 | 2.5724 | 43.182
0.47 | 2.9579 | 51.426
0.48 | 3.4086 | 61.21
0.49 | 3.9528 | 72.82
0.5 | 4.5941 | 86.94