## Diode Characteristic (uA-mm)
VGS (V) | VDS = 0.000 V | VDS = 0.500 V
-1.25 | -7.579 | -21.095
-1.24 | -7.317 | -20.447
-1.23 | -7.01 | -19.727
-1.22 | -6.748 | -19.107
-1.21 | -6.544 | -18.498
-1.2 | -6.274 | -17.943
-1.19 | -6.012 | -17.289
-1.18 | -5.784 | -16.671
-1.17 | -5.566 | -16.217
-1.16 | -5.363 | -15.685
-1.15 | -5.147 | -15.148
-1.14 | -4.974 | -14.64
-1.13 | -4.7823 | -14.196
-1.12 | -4.6174 | -13.75
-1.11 | -4.4291 | -13.282
-1.1 | -4.2287 | -12.83
-1.09 | -4.1105 | -12.368
-1.08 | -3.9165 | -11.961
-1.07 | -3.7854 | -11.634
-1.06 | -3.6449 | -11.217
-1.05 | -3.5041 | -10.879
-1.04 | -3.3677 | -10.474
-1.03 | -3.2249 | -10.181
-1.02 | -3.0881 | -9.823
-1.01 | -2.9794 | -9.495
-1 | -2.86 | -9.114
-0.99 | -2.7378 | -8.862
-0.98 | -2.6377 | -8.528
-0.97 | -2.5319 | -8.237
-0.96 | -2.4324 | -7.983
-0.95 | -2.331 | -7.721
-0.94 | -2.2297 | -7.384
-0.93 | -2.1397 | -7.142
-0.92 | -2.0517 | -6.876
-0.91 | -1.9651 | -6.64
-0.9 | -1.8867 | -6.428
-0.89 | -1.8134 | -6.184
-0.88 | -1.7372 | -5.983
-0.87 | -1.6589 | -5.788
-0.86 | -1.5861 | -5.552
-0.85 | -1.5231 | -5.377
-0.84 | -1.4555 | -5.202
-0.83 | -1.3941 | -5.001
-0.82 | -1.336 | -4.8037
-0.81 | -1.2691 | -4.6346
-0.8 | -1.2138 | -4.4503
-0.79 | -1.1595 | -4.2819
-0.78 | -1.1075 | -4.0997
-0.77 | -1.0575 | -3.9902
-0.76 | -1.0157 | -3.7869
-0.75 | -0.9664 | -3.6548
-0.74 | -0.9244 | -3.5161
-0.73 | -0.8842 | -3.3998
-0.72 | -0.8426 | -3.2867
-0.71 | -0.8024 | -3.1335
-0.7 | -0.7639 | -3.024
-0.69 | -0.7266 | -2.8958
-0.68 | -0.6922 | -2.799
-0.67 | -0.657 | -2.6913
-0.66 | -0.6238 | -2.5882
-0.65 | -0.595 | -2.4729
-0.64 | -0.5668 | -2.3611
-0.63 | -0.5395 | -2.2719
-0.62 | -0.5086 | -2.1837
-0.61 | -0.48891 | -2.0907
-0.6 | -0.46349 | -2.0084
-0.59 | -0.43988 | -1.928
-0.58 | -0.41847 | -1.8501
-0.57 | -0.39602 | -1.7726
-0.56 | -0.37494 | -1.7014
-0.55 | -0.35284 | -1.6283
-0.54 | -0.33474 | -1.5608
-0.53 | -0.31697 | -1.4967
-0.52 | -0.29925 | -1.4404
-0.51 | -0.28237 | -1.3739
-0.5 | -0.26661 | -1.3192
-0.49 | -0.25018 | -1.263
-0.48 | -0.23662 | -1.2084
-0.47 | -0.22214 | -1.1558
-0.46 | -0.2082 | -1.1045
-0.45 | -0.19698 | -1.0525
-0.44 | -0.18466 | -1.0141
-0.43 | -0.17518 | -0.9697
-0.42 | -0.16359 | -0.9247
-0.41 | -0.15344 | -0.882
-0.4 | -0.14405 | -0.8458
-0.39 | -0.13476 | -0.8077
-0.38 | -0.12631 | -0.7676
-0.37 | -0.1175 | -0.736
-0.36 | -0.11004 | -0.7016
-0.35 | -0.10338 | -0.6739
-0.34 | -0.09621 | -0.648
-0.33 | -0.08995 | -0.6147
-0.32 | -0.08402 | -0.5856
-0.31 | -0.07845 | -0.5532
-0.3 | -0.07248 | -0.527
-0.29 | -0.06729 | -0.5036
-0.28 | -0.06304 | -0.48248
-0.27 | -0.05803 | -0.45911
-0.26 | -0.05322 | -0.43142
-0.25 | -0.050164 | -0.40982
-0.24 | -0.046171 | -0.38547
-0.23 | -0.042381 | -0.36521
-0.22 | -0.039223 | -0.34309
-0.21 | -0.036046 | -0.32438
-0.2 | -0.03271 | -0.30328
-0.19 | -0.030026 | -0.28491
-0.18 | -0.027361 | -0.26575
-0.17 | -0.025139 | -0.24563
-0.16 | -0.022675 | -0.22898
-0.15 | -0.020593 | -0.21237
-0.14 | -0.01876 | -0.19585
-0.13 | -0.016872 | -0.18104
-0.12 | -0.015027 | -0.16742
-0.11 | -0.013512 | -0.15524
-0.1 | -0.012012 | -0.14315
-0.09 | -0.010645 | -0.12968
-0.08 | -0.009277 | -0.11918
-0.07 | -0.008008 | -0.1071
-0.06 | -0.006833 | -0.09776
-0.05 | -0.005739 | -0.0881
-0.04 | -0.0046265 | -0.07936
-0.03 | -0.0034703 | -0.07178
-0.02 | -0.0023985 | -0.06433
-0.01 | -0.0012147 | -0.05745
0 | -5e-07 | -0.05045
0.01 | 0.0012214 | -0.04571
0.02 | 0.0026417 | -0.03941
0.03 | 0.0041014 | -0.033661
0.04 | 0.005671 | -0.028699
0.05 | 0.007707 | -0.023297
0.06 | 0.009776 | -0.017494
0.07 | 0.012141 | -0.011493
0.08 | 0.014758 | -0.0045669
0.09 | 0.017984 | 0.0031802
0.1 | 0.021432 | 0.012231
0.11 | 0.025278 | 0.023201
0.12 | 0.02992 | 0.036643
0.13 | 0.03542 | 0.053657
0.14 | 0.041092 | 0.07375
0.15 | 0.048135 | 0.09919
0.16 | 0.055678 | 0.13172
0.17 | 0.0637 | 0.17076
0.18 | 0.07393 | 0.21877
0.19 | 0.08571 | 0.27832
0.2 | 0.09821 | 0.34816
0.21 | 0.11361 | 0.43753
0.22 | 0.13014 | 0.54442
0.23 | 0.14913 | 0.6626
0.24 | 0.17071 | 0.8159
0.25 | 0.19486 | 1.0014
0.26 | 0.22221 | 1.2171
0.27 | 0.25338 | 1.4802
0.28 | 0.2861 | 1.7872
0.29 | 0.32554 | 2.157
0.3 | 0.36811 | 2.5966
0.31 | 0.41724 | 3.1122
0.32 | 0.47131 | 3.7278
0.33 | 0.53309 | 4.4534
0.34 | 0.5896 | 5.3221
0.35 | 0.6678 | 6.296
0.36 | 0.7489 | 7.492
0.37 | 0.8494 | 8.943
0.38 | 0.9596 | 10.63
0.39 | 1.0795 | 12.669
0.4 | 1.2215 | 15.021
0.41 | 1.3797 | 17.844
0.42 | 1.5681 | 21.232
0.43 | 1.7785 | 25.208
0.44 | 2.0178 | 30.002
0.45 | 2.2998 | 35.658
0.46 | 2.6303 | 42.506
0.47 | 3.0228 | 50.508
0.48 | 3.4862 | 59.95
0.49 | 4.0321 | 71.55
0.5 | 4.6932 | 84.85