## Diode Characteristic (uA-mm)
VGS (V) | VDS = 0.000 V | VDS = 0.500 V
-1.25 | -7.42 | -20.369
-1.24 | -7.152 | -19.752
-1.23 | -6.887 | -19.062
-1.22 | -6.624 | -18.5
-1.21 | -6.398 | -17.97
-1.2 | -6.148 | -17.376
-1.19 | -5.963 | -16.764
-1.18 | -5.72 | -16.296
-1.17 | -5.505 | -15.753
-1.16 | -5.316 | -15.254
-1.15 | -5.104 | -14.728
-1.14 | -4.8883 | -14.259
-1.13 | -4.7089 | -13.841
-1.12 | -4.5655 | -13.382
-1.11 | -4.3768 | -12.904
-1.1 | -4.2216 | -12.513
-1.09 | -4.0691 | -12.099
-1.08 | -3.9057 | -11.683
-1.07 | -3.7579 | -11.335
-1.06 | -3.6137 | -10.889
-1.05 | -3.4807 | -10.599
-1.04 | -3.3393 | -10.235
-1.03 | -3.1932 | -9.839
-1.02 | -3.0846 | -9.534
-1.01 | -2.9613 | -9.231
-1 | -2.8392 | -8.899
-0.99 | -2.7386 | -8.647
-0.98 | -2.6256 | -8.283
-0.97 | -2.5187 | -8.07
-0.96 | -2.4189 | -7.78
-0.95 | -2.3171 | -7.489
-0.94 | -2.2317 | -7.236
-0.93 | -2.1401 | -6.965
-0.92 | -2.0558 | -6.754
-0.91 | -1.9768 | -6.53
-0.9 | -1.8888 | -6.301
-0.89 | -1.8134 | -6.055
-0.88 | -1.7372 | -5.869
-0.87 | -1.666 | -5.636
-0.86 | -1.5848 | -5.457
-0.85 | -1.5243 | -5.281
-0.84 | -1.4548 | -5.062
-0.83 | -1.3936 | -4.9279
-0.82 | -1.3397 | -4.7166
-0.81 | -1.2827 | -4.5278
-0.8 | -1.2254 | -4.3675
-0.79 | -1.1671 | -4.2027
-0.78 | -1.1224 | -4.067
-0.77 | -1.0663 | -3.8933
-0.76 | -1.0149 | -3.7489
-0.75 | -0.9656 | -3.6094
-0.74 | -0.9257 | -3.4623
-0.73 | -0.8895 | -3.3451
-0.72 | -0.8463 | -3.2189
-0.71 | -0.8076 | -3.082
-0.7 | -0.7674 | -2.9767
-0.69 | -0.7304 | -2.8557
-0.68 | -0.6956 | -2.7439
-0.67 | -0.6587 | -2.6464
-0.66 | -0.6292 | -2.5468
-0.65 | -0.6 | -2.4579
-0.64 | -0.5679 | -2.3643
-0.63 | -0.5455 | -2.257
-0.62 | -0.5175 | -2.1591
-0.61 | -0.49827 | -2.077
-0.6 | -0.47034 | -2.005
-0.59 | -0.44339 | -1.9244
-0.58 | -0.42329 | -1.8499
-0.57 | -0.40106 | -1.7685
-0.56 | -0.37804 | -1.7096
-0.55 | -0.35928 | -1.6349
-0.54 | -0.34078 | -1.5767
-0.53 | -0.3228 | -1.4997
-0.52 | -0.30547 | -1.4403
-0.51 | -0.28801 | -1.3805
-0.5 | -0.27188 | -1.327
-0.49 | -0.25599 | -1.2654
-0.48 | -0.24259 | -1.2118
-0.47 | -0.22859 | -1.1585
-0.46 | -0.21511 | -1.1146
-0.45 | -0.20313 | -1.0648
-0.44 | -0.19135 | -1.02
-0.43 | -0.18019 | -0.97
-0.42 | -0.16899 | -0.9326
-0.41 | -0.15842 | -0.8881
-0.4 | -0.15069 | -0.8551
-0.39 | -0.14055 | -0.8189
-0.38 | -0.13164 | -0.7752
-0.37 | -0.12322 | -0.7458
-0.36 | -0.11449 | -0.7113
-0.35 | -0.10724 | -0.679
-0.34 | -0.09981 | -0.6476
-0.33 | -0.09354 | -0.6186
-0.32 | -0.08709 | -0.5923
-0.31 | -0.08086 | -0.5593
-0.3 | -0.07518 | -0.5348
-0.29 | -0.06969 | -0.5078
-0.28 | -0.06473 | -0.48447
-0.27 | -0.05981 | -0.4605
-0.26 | -0.05532 | -0.43502
-0.25 | -0.0513 | -0.41338
-0.24 | -0.047751 | -0.39154
-0.23 | -0.044125 | -0.37012
-0.22 | -0.04048 | -0.34654
-0.21 | -0.037161 | -0.32746
-0.2 | -0.034095 | -0.30692
-0.19 | -0.031371 | -0.28473
-0.18 | -0.028728 | -0.26824
-0.17 | -0.026162 | -0.24979
-0.16 | -0.023731 | -0.23175
-0.15 | -0.021596 | -0.21696
-0.14 | -0.019574 | -0.19916
-0.13 | -0.017473 | -0.18428
-0.12 | -0.015681 | -0.16928
-0.11 | -0.014003 | -0.15561
-0.1 | -0.012515 | -0.14296
-0.09 | -0.01089 | -0.12981
-0.08 | -0.009565 | -0.11836
-0.07 | -0.008301 | -0.10871
-0.06 | -0.007154 | -0.09953
-0.05 | -0.005841 | -0.09079
-0.04 | -0.0047197 | -0.08169
-0.03 | -0.0035969 | -0.07261
-0.02 | -0.0024065 | -0.06594
-0.01 | -0.0012677 | -0.05901
0 | -3.38e-05 | -0.05165
0.01 | 0.0012892 | -0.045542
0.02 | 0.0026645 | -0.039999
0.03 | 0.0041954 | -0.034224
0.04 | 0.005917 | -0.02881
0.05 | 0.007822 | -0.023367
0.06 | 0.009915 | -0.017456
0.07 | 0.012235 | -0.011149
0.08 | 0.015236 | -0.004056
0.09 | 0.018144 | 0.0041078
0.1 | 0.021748 | 0.013415
0.11 | 0.025631 | 0.024978
0.12 | 0.030583 | 0.039013
0.13 | 0.035771 | 0.056518
0.14 | 0.041493 | 0.07756
0.15 | 0.048417 | 0.10449
0.16 | 0.056373 | 0.13683
0.17 | 0.06429 | 0.17783
0.18 | 0.07388 | 0.22797
0.19 | 0.08557 | 0.28838
0.2 | 0.09834 | 0.3634
0.21 | 0.11332 | 0.45408
0.22 | 0.12988 | 0.56454
0.23 | 0.1485 | 0.6906
0.24 | 0.17 | 0.8476
0.25 | 0.19367 | 1.0417
0.26 | 0.22087 | 1.2706
0.27 | 0.25141 | 1.5437
0.28 | 0.2855 | 1.8627
0.29 | 0.32247 | 2.2471
0.3 | 0.36526 | 2.7115
0.31 | 0.41327 | 3.2576
0.32 | 0.46836 | 3.8939
0.33 | 0.52798 | 4.6708
0.34 | 0.5819 | 5.5701
0.35 | 0.6586 | 6.616
0.36 | 0.7448 | 7.883
0.37 | 0.8375 | 9.431
0.38 | 0.946 | 11.232
0.39 | 1.0675 | 13.36
0.4 | 1.2007 | 15.891
0.41 | 1.3583 | 18.882
0.42 | 1.5455 | 22.568
0.43 | 1.7485 | 26.896
0.44 | 1.989 | 32.066
0.45 | 2.2684 | 38.155
0.46 | 2.5991 | 45.603
0.47 | 2.9788 | 54.33
0.48 | 3.4403 | 64.52
0.49 | 3.9867 | 77.09
0.5 | 4.6167 | 91.81